## Materials
this text is required
|  | Type | Layer Thickness | Ex | Ey | Gxy | prxy | density | UTS | UCS | Reference
Material ID |  |  | [mm] | [MPa] | [MPa] | [MPa] | [-] | [kg/m3] | [MPa] | [MPa]
1 | Gelcoat | isotropic | 0.05 | 3440 |  |  | 0.3 | 1235 | 1 | 1 | from SAND2011-3779, Sandia 100-m Blade
2 | E-LT-5500(UD) | orthotropic | 0.47 | 41800 | 14000 | 2630 | 0.28 | 1920 | 972 | 702 | from SAND2011-3779, Sandia 100-m Blade
3 | SNL(Triax) | orthotropic | 0.94 | 27700 | 13650 | 7200 | 0.39 | 1850 | 600 | 1 | from SAND2011-3779, Sandia 100-m Blade
4 | Saertex(DB) | orthotropic | 1 | 13600 | 13300 | 11800 | 0.49 | 1780 | 144 | 213 | from SAND2011-3779, Sandia 100-m Blade
5 | FOAM | isotropic | 1 | 256 |  |  | 0.3 | 200 | 1 | 1 | from SAND2011-3779, Sandia 100-m Blade
6 | Carbon(UD) | orthotropic | 0.47 | 114500 | 8390 | 5990 | 0.27 | 1220 | 1546 | 1047 | Inverse CLT starting from MSU Materials Database data: MD-P2B; [±45/(0)4C]S; 55%vf; EP; Newport NB307; carbon prepreg; 85% Uni; 15%DB

## Geometry
SNL61p5m |  |  |  | # Shear webs -> | 2 | # of stacks -> | 9 | Stack ID -> | 1 | 2 | 3 | 4 | 5 | 6 | 7 | 8 | 9 | Segment ID -> | 1 | 2 | 3 | 4 | 5 | 6 | 7 | 8 | 9 | 10 | 11 | 12 | 13 | 14 | 0 | 1 | 2 | 3 | 4 | 5 | 6 | 7 | 8 | 9 | 10 | 11 | 12 | 13 | 14 | 1 | 2 | 3 | 4 | 5 | 6 | 7 | 8 | 9 | 10 | 11 | 12 | 13 | 14
[6 empty] | # of segments -> | 14 | Material ID -> | 1 | 3 | 3 | 6 | 2 | 5 | 5 | 4 | 5 | [15 empty] | DP Types | [14 empty] | Stacks | [13 empty] | SW1 |  | SW2 |  | Plotting only
Sta.# | Blade span (m) | Airfoil Shape File | TE Type | Twist (deg) | Chord | xoffset | aero center | Section Label | GELCOAT | TRIAX-SKINS | TRIAX-ROOT | UDCarbon | UD_GLASS_TE | TE-FOAM | LE-FOAM | SW_DB | SW_FOAM | -blank- | HP_FLAT | HP_TE | HP_TE_REINF | HP_TE_PANEL | HP_CAP | HP_LE_PANEL | HP_LE | LP_LE | LP_LE_PANEL | LP_CAP | LP_TE_PANEL | LP_TE_REINF | LP_TE | LP_FLAT | [15 empty] | HP_FLAT | HP_TE | HP_TE_REINF | HP_TE_PANEL | HP_CAP | HP_LE_PANEL | HP_LE | LP_LE | LP_LE_PANEL | LP_CAP | LP_TE_PANEL | LP_TE_REINF | LP_TE | LP_FLAT | stacks | dps | stacks | dps | TE | HP_TE | HP_TE_REINF | HP_TE_PANEL | HP_CAP | HP_LE_PANEL | HP_LE | LE | LP_LE | LP_LE_PANEL | LP_CAP | LP_TE_PANEL | LP_TE_REINF | LP_TE | TE
1 | 0 | circular | round | 13.308 | 3.386 | 0.5 | 0.5 | Root buildup begin | 1 | 3 | 55 |  |  |  |  | 2 | 40 | -1 | -0.9852333 | -0.9704666 | -0.8523331 | -0.5886001 | -0.4113999 | -0.02953337 | 0 | 0.02953337 | 0.4113999 | 0.5886001 | 0.8523331 | 0.9704666 | 0.9852333 | 1 | [15 empty] | 1,2,3,2 | 1,2,3,2 | 1,2,3,2 | 1,2,3,2 | 1,2,3,2 | 1,2,3,2 | 1,2,3,2 | 1,2,3,2 | 1,2,3,2 | 1,2,3,2 | 1,2,3,2 | 1,2,3,2 | 1,2,3,2 | 1,2,3,2 |  |  |  |  | -1.693 | -1.643 | -1.593 | -1.193 |  |  | 1.593 | 1.693 | 1.593 |  |  | -1.193 | -1.593 | -1.643 | -1.693
2 | 0.3 | circular | round | 13.308 | 3.386 | 0.5 | 0.5 | [10 empty] | -1 | [6 empty] | 0 | [6 empty] | 1 | [15 empty] | 1,2,3,2 | 1,2,3,2 | 1,2,3,2 | 1,2,3,2 | 1,2,3,2 | 1,2,3,2 | 1,2,3,2 | 1,2,3,2 | 1,2,3,2 | 1,2,3,2 | 1,2,3,2 | 1,2,3,2 | 1,2,3,2 | 1,2,3,2 |  |  |  |  | -1.693 | [13 empty] | -1.693
3 | 0.4 | interp | round | 13.308 | [13 empty] | -1 | [6 empty] | 0 | [6 empty] | 1 | [15 empty] | 1,2,3,2 | 1,2,3,2 | 1,2,3,2 | 1,2,3,2 | 1,2,3,2 | 1,2,3,2 | 1,2,3,2 | 1,2,3,2 | 1,2,3,2 | 1,2,3,2 | 1,2,3,2 | 1,2,3,2 | 1,2,3,2 | 1,2,3,2
4 | 0.5 | interp | round | 13.308 | [13 empty] | -1 | [6 empty] | 0 | [6 empty] | 1 | [15 empty] | 1,2,3,2 | 1,2,3,2 | 1,2,3,2 | 1,2,3,2 | 1,2,3,2 | 1,2,3,2 | 1,2,3,2 | 1,2,3,2 | 1,2,3,2 | 1,2,3,2 | 1,2,3,2 | 1,2,3,2 | 1,2,3,2 | 1,2,3,2
5 | 0.6 | interp | round | 13.308 | [13 empty] | -1 | [6 empty] | 0 | [6 empty] | 1 | [15 empty] | 1,2,3,2 | 1,2,3,2 | 1,2,3,2 | 1,2,3,2 | 1,2,3,2 | 1,2,3,2 | 1,2,3,2 | 1,2,3,2 | 1,2,3,2 | 1,2,3,2 | 1,2,3,2 | 1,2,3,2 | 1,2,3,2 | 1,2,3,2
6 | 0.7 | interp | round | 13.308 | [6 empty] | 55 | [6 empty] | -1 | [6 empty] | 0 | [6 empty] | 1 | [15 empty] | 1,2,3,2 | 1,2,3,2 | 1,2,3,2 | 1,2,3,2 | 1,2,3,2 | 1,2,3,2 | 1,2,3,2 | 1,2,3,2 | 1,2,3,2 | 1,2,3,2 | 1,2,3,2 | 1,2,3,2 | 1,2,3,2 | 1,2,3,2
7 | 0.8 | interp | round | 13.308 | [13 empty] | -1 | [6 empty] | 0 | [6 empty] | 1 | [15 empty] | 1,2,3,2 | 1,2,3,2 | 1,2,3,2 | 1,2,3,2 | 1,2,3,2 | 1,2,3,2 | 1,2,3,2 | 1,2,3,2 | 1,2,3,2 | 1,2,3,2 | 1,2,3,2 | 1,2,3,2 | 1,2,3,2 | 1,2,3,2
8 | 1.3667 | circular | round | 13.308 | 3.386 | 0.5 | 0.5 |  |  |  | 35 | [6 empty] | -1 |  |  |  | -0.5886001 | -0.4113999 |  | 0 |  | 0.4113999 | 0.5886001 |  |  |  | 1 | [15 empty] | 1,2,3,2 | 1,2,3,2 | 1,2,3,2 | 1,2,3,2 | 1,2,3,2 | 1,2,3,2 | 1,2,3,2 | 1,2,3,2 | 1,2,3,2 | 1,2,3,2 | 1,2,3,2 | 1,2,3,2 | 1,2,3,2 | 1,2,3,2 | 8,9,8 | 10,4,4,10 | 8,9,8 | 9,5,5,9 | -1.693 |  |  |  | -0.3 | 0.3 |  |  |  | 0.3 | -0.3 |  |  |  | -1.693
9 | 1.5 | interp | round | 13.308 |  |  |  | Spar/TE-Reinf/Foam begin |  |  |  | 1 | 1 | 20 | 0 |  |  | -1 | [6 empty] | 0 | [6 empty] | 1 | [15 empty] | 1,2,3,2 | 1,2,3,2 | 1,2,3,5,6,2 | 1,2,3,6,2 | 1,2,3,4,2 | 1,2,3,7,2 | 1,2,3,2 | 1,2,3,2 | 1,2,3,7,2 | 1,2,3,4,2 | 1,2,3,6,2 | 1,2,3,5,6,2 | 1,2,3,2 | 1,2,3,2 | 8,9,8 | 10,4,4,10 | 8,9,8 | 9,5,5,9
10 | 1.6 | interp | round | 13.308 | [13 empty] | -1 | [6 empty] | 0 | [6 empty] | 1 | [15 empty] | 1,2,3,2 | 1,2,3,2 | 1,2,3,5,6,2 | 1,2,3,6,2 | 1,2,3,4,2 | 1,2,3,7,2 | 1,2,3,2 | 1,2,3,2 | 1,2,3,7,2 | 1,2,3,4,2 | 1,2,3,6,2 | 1,2,3,5,6,2 | 1,2,3,2 | 1,2,3,2 | 8,9,8 | 10,4,4,10 | 8,9,8 | 9,5,5,9
11 | 4.1 | interp | round | 13.308 | [13 empty] | -1 | [6 empty] | 0 | [6 empty] | 1 | [15 empty] | 1,2,3,2 | 1,2,3,2 | 1,2,3,5,6,2 | 1,2,3,6,2 | 1,2,3,4,2 | 1,2,3,7,2 | 1,2,3,2 | 1,2,3,2 | 1,2,3,7,2 | 1,2,3,4,2 | 1,2,3,6,2 | 1,2,3,5,6,2 | 1,2,3,2 | 1,2,3,2 | 8,9,8 | 10,4,4,10 | 8,9,8 | 9,5,5,9
12 | 5.5 | interp | round | 13.308 | [8 empty] | 15 | 20 | 0 |  |  | -1 | -0.9852333 | [5 empty] | 0 | [5 empty] | 0.9852333 | 1 | [15 empty] | 1,2,3,2 | 1,2,3,2 | 1,2,3,5,6,2 | 1,2,3,6,2 | 1,2,3,4,2 | 1,2,3,7,2 | 1,2,3,2 | 1,2,3,2 | 1,2,3,7,2 | 1,2,3,4,2 | 1,2,3,6,2 | 1,2,3,5,6,2 | 1,2,3,2 | 1,2,3,2 | 8,9,8 | 10,4,4,10 | 8,9,8 | 9,5,5,9
13 | 6.8333 | interp | round | 13.308 | [7 empty] | 90 |  | 90 | 20 |  |  | -1 | [6 empty] | 0 | [6 empty] | 1 | [15 empty] | 1,2,3,2 | 1,2,3,2 | 1,2,3,5,6,2 | 1,2,3,6,2 | 1,2,3,4,2 | 1,2,3,7,2 | 1,2,3,2 | 1,2,3,2 | 1,2,3,7,2 | 1,2,3,4,2 | 1,2,3,6,2 | 1,2,3,5,6,2 | 1,2,3,2 | 1,2,3,2 | 8,9,8 | 10,4,4,10 | 8,9,8 | 9,5,5,9 | 0 | 0 |  |  | 0 | 0 |  |  |  | 0 | 0 |  |  |  | 0
14 | 9 | interp | round | 13.308 |  |  |  | Root buildup end |  |  | 1 | [6 empty] | -1 | [6 empty] | 0 | [6 empty] | 1 | [15 empty] | 1,2,2 | 1,2,2 | 1,2,5,6,2 | 1,2,6,2 | 1,2,4,2 | 1,2,7,2 | 1,2,2 | 1,2,2 | 1,2,7,2 | 1,2,4,2 | 1,2,6,2 | 1,2,5,6,2 | 1,2,2 | 1,2,2 | 8,9,8 | 10,4,4,10 | 8,9,8 | 9,5,5,9
15 | 10.25 | DU99-W-405 | flat | 13.308 | 4.557 | 0.4 | 0.275 | [10 empty] | -1 | -1 |  |  | -0.4658328 | -0.3341672 |  | 0 |  | 0.3341672 | 0.4658328 |  |  | 1 | 1 | [15 empty] | 1,2,2 | 1,2,2 | 1,2,5,6,2 | 1,2,6,2 | 1,2,4,2 | 1,2,7,2 | 1,2,2 | 1,2,2 | 1,2,7,2 | 1,2,4,2 | 1,2,6,2 | 1,2,5,6,2 | 1,2,2 | 1,2,2 | 8,9,8 | 10,4,4,10 | 8,9,8 | 9,5,5,9 | -2.7342 | [13 empty] | -2.7342
16 | 12 | interp | flat | [14 empty] | -1 | [6 empty] | 0 | [6 empty] | 1 | [15 empty] | 1,2,2 | 1,2,2 | 1,2,5,6,2 | 1,2,6,2 | 1,2,4,2 | 1,2,7,2 | 1,2,2 | 1,2,2 | 1,2,7,2 | 1,2,4,2 | 1,2,6,2 | 1,2,5,6,2 | 1,2,2 | 1,2,2 | 8,9,8 | 10,4,4,10 | 8,9,8 | 9,5,5,9
17 | 14.35 | DU99-W-350 | flat | 11.48 | 4.652 | 0.4 | 0.275 | [10 empty] | -1 |  | -0.9785039 | -0.8925193 |  |  | -0.02149613 | 0 | 0.02149613 |  |  | 0.8925193 | 0.9785039 |  | 1 | [15 empty] | 1,2,2 | 1,2,2 | 1,2,5,6,2 | 1,2,6,2 | 1,2,4,2 | 1,2,7,2 | 1,2,2 | 1,2,2 | 1,2,7,2 | 1,2,4,2 | 1,2,6,2 | 1,2,5,6,2 | 1,2,2 | 1,2,2 | 8,9,8 | 10,4,4,10 | 8,9,8 | 9,5,5,9 | -2.7912 |  | -2.6912 | -2.2912 |  |  | 1.7608 | 1.8608 | 1.7608 |  |  | -2.2912 | -2.6912 |  | -2.7912
18 | 17 | interp | flat | [14 empty] | -1 | [6 empty] | 0 | [6 empty] | 1 | [15 empty] | 1,2,2 | 1,2,2 | 1,2,5,6,2 | 1,2,6,2 | 1,2,4,2 | 1,2,7,2 | 1,2,2 | 1,2,2 | 1,2,7,2 | 1,2,4,2 | 1,2,6,2 | 1,2,5,6,2 | 1,2,2 | 1,2,2 | 8,9,8 | 10,4,4,10 | 8,9,8 | 9,5,5,9
19 | 18.45 | interp | flat | 10.162 | [13 empty] | -1 | [6 empty] | 0 | [6 empty] | 1 | [15 empty] | 1,2,2 | 1,2,2 | 1,2,5,6,2 | 1,2,6,2 | 1,2,4,2 | 1,2,7,2 | 1,2,2 | 1,2,2 | 1,2,7,2 | 1,2,4,2 | 1,2,6,2 | 1,2,5,6,2 | 1,2,2 | 1,2,2 | 8,9,8 | 10,4,4,10 | 8,9,8 | 9,5,5,9 | 0 | [13 empty] | 0
20 | 20.5 | interp | flat | [14 empty] | -1 | [6 empty] | 0 | [6 empty] | 1 | [15 empty] | 1,2,2 | 1,2,2 | 1,2,5,6,2 | 1,2,6,2 | 1,2,4,2 | 1,2,7,2 | 1,2,2 | 1,2,2 | 1,2,7,2 | 1,2,4,2 | 1,2,6,2 | 1,2,5,6,2 | 1,2,2 | 1,2,2 | 8,9,8 | 10,4,4,10 | 8,9,8 | 9,5,5,9
21 | 22.55 | DU97-W-300 | flat | 9.011 | 4.249 | 0.4 | 0.275 |  |  |  |  | 90 | 15 | 90 |  |  |  | -1 | [6 empty] | 0 | [6 empty] | 1 | [15 empty] | 1,2,2 | 1,2,2 | 1,2,5,6,2 | 1,2,6,2 | 1,2,4,2 | 1,2,7,2 | 1,2,2 | 1,2,2 | 1,2,7,2 | 1,2,4,2 | 1,2,6,2 | 1,2,5,6,2 | 1,2,2 | 1,2,2 | 8,9,8 | 10,4,4,10 | 8,9,8 | 9,5,5,9 | -2.5494 | [13 empty] | -2.5494
22 | 24.6 | interp | flat | [10 empty] | 60 |  |  |  | -1 | [6 empty] | 0 | [6 empty] | 1 | [15 empty] | 1,2,2 | 1,2,2 | 1,2,5,6,2 | 1,2,6,2 | 1,2,4,2 | 1,2,7,2 | 1,2,2 | 1,2,2 | 1,2,7,2 | 1,2,4,2 | 1,2,6,2 | 1,2,5,6,2 | 1,2,2 | 1,2,2 | 8,9,8 | 10,4,4,10 | 8,9,8 | 9,5,5,9
23 | 26.65 | DU91-W-250 | flat | 7.795 | 4.007 | 0.4 | 0.275 | [10 empty] | -1 | [6 empty] | 0 | [6 empty] | 1 | [15 empty] | 1,2,2 | 1,2,2 | 1,2,5,6,2 | 1,2,6,2 | 1,2,4,2 | 1,2,7,2 | 1,2,2 | 1,2,2 | 1,2,7,2 | 1,2,4,2 | 1,2,6,2 | 1,2,5,6,2 | 1,2,2 | 1,2,2 | 8,9,8 | 10,4,4,10 | 8,9,8 | 9,5,5,9 | -2.4042 | [13 empty] | -2.4042
24 | 30.75 | DU91-W-250 | flat | 6.544 | 3.748 | 0.4 | 0.275 | [10 empty] | -1 | [6 empty] | 0 | [6 empty] | 1 | [15 empty] | 1,2,2 | 1,2,2 | 1,2,5,6,2 | 1,2,6,2 | 1,2,4,2 | 1,2,7,2 | 1,2,2 | 1,2,2 | 1,2,7,2 | 1,2,4,2 | 1,2,6,2 | 1,2,5,6,2 | 1,2,2 | 1,2,2 | 8,9,8 | 10,4,4,10 | 8,9,8 | 9,5,5,9 | -2.2488 | [13 empty] | -2.2488
25 | 32 | interp | flat | [14 empty] | -1 | [6 empty] | 0 | [6 empty] | 1 | [15 empty] | 1,2,2 | 1,2,2 | 1,2,5,6,2 | 1,2,6,2 | 1,2,4,2 | 1,2,7,2 | 1,2,2 | 1,2,2 | 1,2,7,2 | 1,2,4,2 | 1,2,6,2 | 1,2,5,6,2 | 1,2,2 | 1,2,2 | 8,9,8 | 10,4,4,10 | 8,9,8 | 9,5,5,9
26 | 34.85 | DU93-W-210 | flat | 5.361 | 3.502 | 0.4 | 0.275 | [10 empty] | -1 | [6 empty] | 0 | [6 empty] | 1 | [15 empty] | 1,2,2 | 1,2,2 | 1,2,5,6,2 | 1,2,6,2 | 1,2,4,2 | 1,2,7,2 | 1,2,2 | 1,2,2 | 1,2,7,2 | 1,2,4,2 | 1,2,6,2 | 1,2,5,6,2 | 1,2,2 | 1,2,2 | 8,9,8 | 10,4,4,10 | 8,9,8 | 9,5,5,9 | -2.1012 | [13 empty] | -2.1012
27 | 37 | interp | flat | [14 empty] | -1 | [6 empty] | 0 | [6 empty] | 1 | [15 empty] | 1,2,2 | 1,2,2 | 1,2,5,6,2 | 1,2,6,2 | 1,2,4,2 | 1,2,7,2 | 1,2,2 | 1,2,2 | 1,2,7,2 | 1,2,4,2 | 1,2,6,2 | 1,2,5,6,2 | 1,2,2 | 1,2,2 | 8,9,8 | 10,4,4,10 | 8,9,8 | 9,5,5,9
28 | 38.95 | DU93-W-210 | flat | 4.188 | 3.256 | 0.4 | 0.275 | [6 empty] | 60 |  |  |  | -1 | -1 | [5 empty] | 0 | [5 empty] | 1 | 1 | [15 empty] | 1,2,2 | 1,2,2 | 1,2,5,6,2 | 1,2,6,2 | 1,2,4,2 | 1,2,7,2 | 1,2,2 | 1,2,2 | 1,2,7,2 | 1,2,4,2 | 1,2,6,2 | 1,2,5,6,2 | 1,2,2 | 1,2,2 | 8,9,8 | 10,4,3,9 | 8,9,8 | 9,5,4,8 | -1.9536 | -1.9536 | [11 empty] | -1.9536 | -1.9536
29 | 41 | interp | sharp | [8 empty] | 65 |  | 20 |  |  |  | -1 | 9999 | [5 empty] | 0 | [5 empty] | 9999 | 1 |  |  | double | [9 empty] | double |  |  |  | 1,2,2 | 1,2,5,6,2 | 1,2,6,2 | 1,2,4,2 | 1,2,7,2 | 1,2,2 | 1,2,2 | 1,2,7,2 | 1,2,4,2 | 1,2,6,2 | 1,2,5,6,2 | 1,2,2 |  | 8,9,8 | 9,3,3,9 | 8,9,8 | 8,4,4,8
30 | 42 | interp | sharp | [14 empty] | -1 | 9999 | [5 empty] | 0 | [5 empty] | 9999 | 1 | [16 empty] | 1,2,2 | 1,2,5,6,2 | 1,2,6,2 | 1,2,4,2 | 1,2,7,2 | 1,2,2 | 1,2,2 | 1,2,7,2 | 1,2,4,2 | 1,2,6,2 | 1,2,5,6,2 | 1,2,2 |  | 8,9,8 | 9,3,3,9 | 8,9,8 | 8,4,4,8
31 | 43.05 | NACA-64-618 | sharp | 3.125 | 3.01 | 0.4 | 0.275 | [10 empty] | -1 | 9999 |  | -0.833887 |  |  |  | 0 |  |  |  | 0.833887 |  | 9999 | 1 | [16 empty] | 1,2,2 | 1,2,5,6,2 | 1,2,6,2 | 1,2,4,2 | 1,2,7,2 | 1,2,2 | 1,2,2 | 1,2,7,2 | 1,2,4,2 | 1,2,6,2 | 1,2,5,6,2 | 1,2,2 |  | 8,9,8 | 9,3,2,8 | 8,9,8 | 8,4,3,7 | -1.806 |  |  | -1.306 |  |  |  | 1.204 |  |  |  | -1.306 |  |  | -1.806
32 | 45 | interp | sharp |  |  |  |  | TE-Reinf end |  |  |  |  | 1 |  |  |  |  | -1 | 9999 |  | 9999 |  |  |  | 0 |  |  |  | 9999 |  | 9999 | 1 |  |  | double | [9 empty] | double |  |  |  | 1,2,2 |  | 1,2,6,2 | 1,2,4,2 | 1,2,7,2 | 1,2,2 | 1,2,2 | 1,2,7,2 | 1,2,4,2 | 1,2,6,2 |  | 1,2,2 |  | 8,9,8 | 8,2,2,8 | 8,9,8 | 7,3,3,7
33 | 47.15 | NACA-64-618 | sharp | 2.319 | 2.764 | 0.4 | 0.275 | [10 empty] | -1 | 9999 |  | 9999 |  |  |  | 0 |  |  |  | 9999 |  | 9999 | 1 | [16 empty] | 1,2,2 |  | 1,2,6,2 | 1,2,4,2 | 1,2,7,2 | 1,2,2 | 1,2,2 | 1,2,7,2 | 1,2,4,2 | 1,2,6,2 |  | 1,2,2 |  | 8,9,8 | 8,2,2,8 | 8,9,8 | 7,3,3,7 | -1.6584 | [6 empty] | 1.1056 | [6 empty] | -1.6584
34 | 51.25 | NACA-64-618 | sharp | 1.526 | 2.518 | 0.4 | 0.275 | [10 empty] | -1 | 9999 |  | 9999 |  |  |  | 0 |  |  |  | 9999 |  | 9999 | 1 | [16 empty] | 1,2,2 |  | 1,2,6,2 | 1,2,4,2 | 1,2,7,2 | 1,2,2 | 1,2,2 | 1,2,7,2 | 1,2,4,2 | 1,2,6,2 |  | 1,2,2 |  | 8,9,8 | 8,2,2,8 | 8,9,8 | 7,3,3,7 | -1.5108 | [6 empty] | 1.0072 | [6 empty] | -1.5108
35 | 54.6667 | NACA-64-618 | sharp | 0.863 | 2.313 | 0.4 | 0.275 | [10 empty] | -1 | 9999 |  | 9999 |  |  |  | 0 |  |  |  | 9999 |  | 9999 | 1 | [16 empty] | 1,2,2 |  | 1,2,6,2 | 1,2,4,2 | 1,2,7,2 | 1,2,2 | 1,2,2 | 1,2,7,2 | 1,2,4,2 | 1,2,6,2 |  | 1,2,2 |  | 8,9,8 | 8,2,2,8 | 8,9,8 | 7,3,3,7 | -1.3878 | [6 empty] | 0.9252 | [6 empty] | -1.3878
36 | 57.4 | NACA-64-618 | sharp | 0.37 | 2.086 | 0.4 | 0.275 | Foam end | [5 empty] | 20 | 20 |  |  | -1 | 9999 | -0.9520614 | 9999 | -0.5438159 | -0.2561841 | -0.04793864 | 0 | 0.04793864 | 0.2561841 | 0.5438159 | 9999 | 0.9520614 | 9999 | 1 | [16 empty] | 1,2,2 |  | 1,2,6,2 | 1,2,4,2 | 1,2,7,2 | 1,2,2 | 1,2,2 | 1,2,7,2 | 1,2,4,2 | 1,2,6,2 |  | 1,2,2 |  | 8,9,8 | 8,2,2,8 | 8,9,8 | 7,3,3,7 | -1.2516 |  | -1.1516 |  | -0.3 | 0.3 | 0.7344 | 0.8344 | 0.7344 | 0.3 | -0.3 |  | -1.1516 |  | -1.2516
37 | 60.1333 | NACA-64-618 | sharp | 0.106 | 1.419 | 0.4 | 0.275 | [10 empty] | -1 | 9999 |  | 9999 | -0.6114165 | -0.1885835 | -0.07047216 | 0 | 0.07047216 | 0.1885835 | 0.6114165 | 9999 |  | 9999 | 1 | [16 empty] | 1,2,2 |  | 1,2,2 | 1,2,4,2 | 1,2,2 | 1,2,2 | 1,2,2 | 1,2,2 | 1,2,4,2 | 1,2,2 |  | 1,2,2 | [13 empty] | 0.4676 | 0.3 | -0.3 |  |  |  | -0.8514
38 | 61.5 | NACA-64-618 | sharp | 0 | 1.0855 | 0.4 | 0.275 | spar end | 1 | 3 |  | 1 |  |  |  | 2 | 40 | -1 | 9999 | -0.9078766 | 9999 | -0.6763703 | -0.1236297 | -0.09212345 | 0 | 0.09212345 | 0.1236297 | 0.6763703 | 9999 | 0.9078766 | 9999 | 1 | [16 empty] | 1,2,2 |  | 1,2,2 | 1,2,2 | 1,2,2 | 1,2,2 | 1,2,2 | 1,2,2 | 1,2,2 | 1,2,2 |  | 1,2,2 | [5 empty] | -0.6513 |  | -0.5513 |  | -0.3 | 0.3 | 0.3342 | 0.4342 | 0.3342 | 0.3 | -0.3 |  | -0.5513 |  | -0.6513

## Parameters
recommended mesh size | 0.2326 | m
LE/TE no core thickness | 100 | mm
TE_reinf_width | 400 | mm
spar cap width | 600 | mm

## Notes
xls2nmd notes:
Need to verify that this is really true:
Entries for xoffset, aerocenter, twist, and chord of interpolated shapes should be left blank. The values will be determined based on linear interpolation between the values at the stations with defined shapes. However, user MAY choose to override the interpolated value by including values for twist, xoffset, and/or aerocenter.