## Materials
Compatible with version v2013-07-25 |  |  |  |  | do not delete ==> | 0 | <==
|  | Type | Layer Thickness | Ex | Ey |  | Gxy | prxy | density | Dry Fabric Layer Density | UTS | UCS | Reference
Material ID |  |  | [mm] | [MPa] | [MPa] |  | [MPa] | [-] | [kg/m3] | [g/m^2] | [MPa] | [MPa]
1 | Gelcoat | isotropic | 0.05 | 3440 |  |  |  | 0.3 | 1235 | 61.75 | 1 | 1 | from SAND2011-3779, Sandia 100-m Blade
2 | E-LT-5500(UD) | orthotropic | 0.47 | 41800 | 14000 |  | 2630 | 0.28 | 1920 | 902.4 | 972 | 702 | from SAND2011-3779, Sandia 100-m Blade
3 | SNL(Triax) | orthotropic | 0.94 | 27700 | 13650 |  | 7200 | 0.39 | 1850 | 1739 | 600 | 1 | from SAND2011-3779, Sandia 100-m Blade
4 | Saertex(DB) | orthotropic | 1 | 13600 | 13300 |  | 11800 | 0.49 | 1780 | 1780 | 144 | 213 | from SAND2011-3779, Sandia 100-m Blade
5 | FOAM | isotropic | 1 | 256 |  |  |  | 0.3 | 200 | 200 | 1 | 1 | from SAND2011-3779, Sandia 100-m Blade
6 | Carbon(UD) | orthotropic | 0.47 | 114500 | 8390 |  | 5990 | 0.27 | 1220 | 573.4 | 1546 | 1047 | Inverse CLT starting from MSU Materials Database data: MD-P2B; [±45/(0)4C]S; 55%vf; EP; Newport NB307; carbon prepreg; 85% Uni; 15%DB

## Geometry
Compatible with version v2013-07-25 | [8 empty] | do not delete ==> | 0 | <==
Flags: | T | Use natural offset (T: offset to max thickness location + xoffset, F: offset only by xoffset)
| CW | Direction rotor spins when looking downwind (CW: clockwise, CCW: counter-clockwise)
| F | Twist shear webs with blade twist (T: points b & c follow blade twist, F: points b & c follow flat plate)
1.142857
Span (m) | Twist (deg) | Chord (m) | % Thick | offset | aero center | radius | Span (m) | Airfoil Shape File |  | Output span locations (m)
0 | 15.74 | 1.344 | 100 | 0 | 0.25 | 0.672 | 0 | FFA_1000 |  | 0
0.131 | 15.74 | 1.419044136 | 100 | 0 | 0.25 | 0.709522068 | 24 | FFA_1000 |  | 1.142857
0.392 | 15.74 | 1.566104064 | 100 | 0 | 0.25 | 0.783052032 |  |  |  | 2.285714
0.779 | 15.74 | 1.778139816 | 100 | 0 | 0.25 | 0.889069908 |  |  |  | 3.428571
1.29 | 15.74 | 2.0471016 | 100 | 0 | 0.25 | 1.0235508 |  |  |  | 4.571429
1.917 | 15.74 | 2.359994664 | 100 | 0 | 0.25 | 1.179997332 |  |  |  | 5.714286
2.654 | 15.74 | 2.703654816 | 100 | 0 | 0.25 | 1.351827408 |  |  |  | 6.857143
3.493 | 15.74 | 3.063142824 | 100 | 0 | 0.25 | 1.531571412 |  |  |  | 8
4.426 | 15.74 | 3.423228576 | 100 | 0 | 0.25 | 1.711614288 |  |  |  | 9.142857
5.44 | 12.22 | 3.7671936 | 100 | 0 | 0.25 | 1.8835968 |  |  |  | 10.28571
6.527 | 9.33 | 4.081110504 | 100 | 0 | 0.25 | 2.040555252 |  |  |  | 11.42857
7.672 | 6.9 | 4.350441984 | 100 | 0 | 0.25 | 2.175220992 |  |  |  | 12.57143
8.865 | 4.88 | 4.5641226 | 100 | 0 | 0.25 | 2.2820613 |  |  |  | 13.71429
10.092 | 3.21 | 4.712628864 | 100 | 0 | 0.25 | 2.356314432 |  |  |  | 14.85714
11.34 | 1.83 | 4.7895456 | 100 | 0 | 0.25 | 2.3947728 |  |  |  | 16
12.594 | 0.71 | 4.791531936 | 100 | 0 | 0.25 | 2.395765968 |  |  |  | 17.14286
13.842 | -0.19 | 4.718568864 | 100 | 0 | 0.25 | 2.359284432 |  |  |  | 18.28571
15.069 | -0.92 | 4.573949736 | 100 | 0 | 0.25 | 2.286974868 |  |  |  | 19.42857
16.262 | -1.49 | 4.364048544 | 100 | 0 | 0.25 | 2.182024272 |  |  |  | 20.57143
17.407 | -1.94 | 4.098344424 | 100 | 0 | 0.25 | 2.049172212 |  |  |  | 21.71429
18.494 | -2.3 | 3.787871136 | 100 | 0 | 0.25 | 1.893935568 |  |  |  | 22.85714
19.508 | -2.57 | 3.447118464 | 100 | 0 | 0.25 | 1.723559232 |  |  |  | 24
20.441 | -2.79 | 3.089988456 | 100 | 0 | 0.25 | 1.544994228
21.28 | -2.97 | 2.7331584 | 100 | 0 | 0.25 | 1.3665792
22.017 | -3.11 | 2.391833064 | 100 | 0 | 0.25 | 1.195916532
22.644 | -3.21 | 2.080926336 | 100 | 0 | 0.25 | 1.040463168
23.155 | -3.3 | 1.8135834 | 100 | 0 | 0.25 | 0.9067917
23.542 | -3.36 | 1.602773664 | 100 | 0 | 0.25 | 0.801386832
23.803 | -3.4 | 1.456540584 | 100 | 0 | 0.25 | 0.728270292
24 | -3.42 | 1.344 | 100 | 0 | 0.25 | 0.672

## Components
Compatible with version v2013-07-25 | [5 empty] | do not delete ==> | 0 | <==
| Spar cap width | 300 | [mm]
| LE band width | 90 | [mm] |  | Component Group = 0:blade, 1:sw1, 2:sw2, etc…
| TE band width | 90 | [mm]
Component Group | Component Name | Material ID | Fabric Angle | HP Extents | LP Extents | CP span | CP nLayers | Layer Interp
0 | gelcoat | 1 | 0 | le,te | le,te | [0, 1] | [1, 1] | pchip
0 | shell | 3 | 0 | le,te | le,te | [0, 1] | [3, 3] | pchip
0 | root | 3 | 0 | le,te | le,te | [0, 0.1, 0.2] | [25, 12, 0] | pchip
0 | lep-core | 5 | 0 | a,b | a,b | [0, 1] | [5, 5] | pchip
0 | spar | 6 | 0 | b,c | b,c | [0, 0.5, 1] | [10, 20, 10] | pchip
0 | tep-core | 5 | 0 | c,d | c,d | [0, 1] | [5, 5] | pchip
0 | te-reinf | 2 | 0 | d,te | d,te | [0, 0.5, 1] | [10, 15, 0] | pchip
0 | shell | 3 | 0 | le,te | le,te | [0, 1] | [3, 3] | pchip
1 | sw-db | 4 | 0 | b | b | [0, 1] | [2, 2] | pchip
1 | sw-core | 5 | 0 | b | b | [0, 1] | [40, 40] | pchip
1 | sw-db | 4 | 0 | b | b | [0, 1] | [2, 2] | pchip
2 | sw-db | 4 | 0 | c | c | [0, 1] | [2, 2] | pchip
2 | sw-core | 5 | 0 | c | c | [0, 1] | [40, 40] | pchip
2 | sw-db | 4 | 0 | c | c | [0, 1] | [2, 2] | pchip

## integration
surface area integration |  |  |  |  | a= | 2.4 | b= | 0.012 | L= | 24 | y = a - b*(x-L/2)^2
t | x | x-mid | y-mid | y'-mid | dS
0 | 0 | 0.012 | 0.675454272 | 0.287712 | 0.01686852 |  |  | Surface area = | 277.8651
0.001 | 0.024 | 0.036 | 0.682352448 | 0.287136 | 0.01703819
0.002 | 0.048 | 0.06 | 0.6892368 | 0.28656 | 0.01720746
0.003 | 0.072 | 0.084 | 0.696107328 | 0.285984 | 0.01737634 |  |  |  | 361.9115
0.004 | 0.096 | 0.108 | 0.702964032 | 0.285408 | 0.01754483
0.005 | 0.12 | 0.132 | 0.709806912 | 0.284832 | 0.01771292
0.006 | 0.144 | 0.156 | 0.716635968 | 0.284256 | 0.01788063
0.007 | 0.168 | 0.18 | 0.7234512 | 0.28368 | 0.01804794
0.008 | 0.192 | 0.204 | 0.730252608 | 0.283104 | 0.01821487
0.009 | 0.216 | 0.228 | 0.737040192 | 0.282528 | 0.0183814
0.01 | 0.24 | 0.252 | 0.743813952 | 0.281952 | 0.01854754
0.011 | 0.264 | 0.276 | 0.750573888 | 0.281376 | 0.01871329
0.012 | 0.288 | 0.3 | 0.75732 | 0.2808 | 0.01887865
0.013 | 0.312 | 0.324 | 0.764052288 | 0.280224 | 0.01904362
0.014 | 0.336 | 0.348 | 0.770770752 | 0.279648 | 0.0192082
0.015 | 0.36 | 0.372 | 0.777475392 | 0.279072 | 0.0193724
0.016 | 0.384 | 0.396 | 0.784166208 | 0.278496 | 0.0195362
0.017 | 0.408 | 0.42 | 0.7908432 | 0.27792 | 0.01969962
0.018 | 0.432 | 0.444 | 0.797506368 | 0.277344 | 0.01986264
0.019 | 0.456 | 0.468 | 0.804155712 | 0.276768 | 0.02002528
0.02 | 0.48 | 0.492 | 0.810791232 | 0.276192 | 0.02018754
0.021 | 0.504 | 0.516 | 0.817412928 | 0.275616 | 0.0203494
0.022 | 0.528 | 0.54 | 0.8240208 | 0.27504 | 0.02051088
0.023 | 0.552 | 0.564 | 0.830614848 | 0.274464 | 0.02067197
0.024 | 0.576 | 0.588 | 0.837195072 | 0.273888 | 0.02083268
0.025 | 0.6 | 0.612 | 0.843761472 | 0.273312 | 0.020993
0.026 | 0.624 | 0.636 | 0.850314048 | 0.272736 | 0.02115293
0.027 | 0.648 | 0.66 | 0.8568528 | 0.27216 | 0.02131248
0.028 | 0.672 | 0.684 | 0.863377728 | 0.271584 | 0.02147164
0.029 | 0.696 | 0.708 | 0.869888832 | 0.271008 | 0.02163042
0.03 | 0.72 | 0.732 | 0.876386112 | 0.270432 | 0.02178881
0.031 | 0.744 | 0.756 | 0.882869568 | 0.269856 | 0.02194682
0.032 | 0.768 | 0.78 | 0.8893392 | 0.26928 | 0.02210445
0.033 | 0.792 | 0.804 | 0.895795008 | 0.268704 | 0.02226169
0.034 | 0.816 | 0.828 | 0.902236992 | 0.268128 | 0.02241855
0.035 | 0.84 | 0.852 | 0.908665152 | 0.267552 | 0.02257502
0.036 | 0.864 | 0.876 | 0.915079488 | 0.266976 | 0.02273112
0.037 | 0.888 | 0.9 | 0.92148 | 0.2664 | 0.02288683
0.038 | 0.912 | 0.924 | 0.927866688 | 0.265824 | 0.02304216
0.039 | 0.936 | 0.948 | 0.934239552 | 0.265248 | 0.0231971
0.04 | 0.96 | 0.972 | 0.940598592 | 0.264672 | 0.02335167
0.041 | 0.984 | 0.996 | 0.946943808 | 0.264096 | 0.02350585
0.042 | 1.008 | 1.02 | 0.9532752 | 0.26352 | 0.02365965
0.043 | 1.032 | 1.044 | 0.959592768 | 0.262944 | 0.02381307
0.044 | 1.056 | 1.068 | 0.965896512 | 0.262368 | 0.02396611
0.045 | 1.08 | 1.092 | 0.972186432 | 0.261792 | 0.02411877
0.046 | 1.104 | 1.116 | 0.978462528 | 0.261216 | 0.02427105
0.047 | 1.128 | 1.14 | 0.9847248 | 0.26064 | 0.02442295
0.048 | 1.152 | 1.164 | 0.990973248 | 0.260064 | 0.02457447
0.049 | 1.176 | 1.188 | 0.997207872 | 0.259488 | 0.02472562
0.05 | 1.2 | 1.212 | 1.003428672 | 0.258912 | 0.02487638
0.051 | 1.224 | 1.236 | 1.009635648 | 0.258336 | 0.02502676
0.052 | 1.248 | 1.26 | 1.0158288 | 0.25776 | 0.02517677
0.053 | 1.272 | 1.284 | 1.022008128 | 0.257184 | 0.0253264
0.054 | 1.296 | 1.308 | 1.028173632 | 0.256608 | 0.02547565
0.055 | 1.32 | 1.332 | 1.034325312 | 0.256032 | 0.02562452
0.056 | 1.344 | 1.356 | 1.040463168 | 0.255456 | 0.02577302
0.057 | 1.368 | 1.38 | 1.0465872 | 0.25488 | 0.02592114
0.058 | 1.392 | 1.404 | 1.052697408 | 0.254304 | 0.02606888
0.059 | 1.416 | 1.428 | 1.058793792 | 0.253728 | 0.02621625
0.06 | 1.44 | 1.452 | 1.064876352 | 0.253152 | 0.02636324
0.061 | 1.464 | 1.476 | 1.070945088 | 0.252576 | 0.02650985
0.062 | 1.488 | 1.5 | 1.077 | 0.252 | 0.02665609
0.063 | 1.512 | 1.524 | 1.083041088 | 0.251424 | 0.02680196
0.064 | 1.536 | 1.548 | 1.089068352 | 0.250848 | 0.02694745
0.065 | 1.56 | 1.572 | 1.095081792 | 0.250272 | 0.02709256
0.066 | 1.584 | 1.596 | 1.101081408 | 0.249696 | 0.0272373
0.067 | 1.608 | 1.62 | 1.1070672 | 0.24912 | 0.02738167
0.068 | 1.632 | 1.644 | 1.113039168 | 0.248544 | 0.02752566
0.069 | 1.656 | 1.668 | 1.118997312 | 0.247968 | 0.02766928
0.07 | 1.68 | 1.692 | 1.124941632 | 0.247392 | 0.02781253
0.071 | 1.704 | 1.716 | 1.130872128 | 0.246816 | 0.0279554
0.072 | 1.728 | 1.74 | 1.1367888 | 0.24624 | 0.0280979
0.073 | 1.752 | 1.764 | 1.142691648 | 0.245664 | 0.02824003
0.074 | 1.776 | 1.788 | 1.148580672 | 0.245088 | 0.02838178
0.075 | 1.8 | 1.812 | 1.154455872 | 0.244512 | 0.02852316
0.076 | 1.824 | 1.836 | 1.160317248 | 0.243936 | 0.02866418
0.077 | 1.848 | 1.86 | 1.1661648 | 0.24336 | 0.02880482
0.078 | 1.872 | 1.884 | 1.171998528 | 0.242784 | 0.02894508
0.079 | 1.896 | 1.908 | 1.177818432 | 0.242208 | 0.02908498
0.08 | 1.92 | 1.932 | 1.183624512 | 0.241632 | 0.02922451
0.081 | 1.944 | 1.956 | 1.189416768 | 0.241056 | 0.02936367
0.082 | 1.968 | 1.98 | 1.1951952 | 0.24048 | 0.02950245
0.083 | 1.992 | 2.004 | 1.200959808 | 0.239904 | 0.02964087
0.084 | 2.016 | 2.028 | 1.206710592 | 0.239328 | 0.02977892
0.085 | 2.04 | 2.052 | 1.212447552 | 0.238752 | 0.0299166
0.086 | 2.064 | 2.076 | 1.218170688 | 0.238176 | 0.03005391
0.087 | 2.088 | 2.1 | 1.22388 | 0.2376 | 0.03019085
0.088 | 2.112 | 2.124 | 1.229575488 | 0.237024 | 0.03032742
0.089 | 2.136 | 2.148 | 1.235257152 | 0.236448 | 0.03046363
0.09 | 2.16 | 2.172 | 1.240924992 | 0.235872 | 0.03059946
0.091 | 2.184 | 2.196 | 1.246579008 | 0.235296 | 0.03073493
0.092 | 2.208 | 2.22 | 1.2522192 | 0.23472 | 0.03087003
0.093 | 2.232 | 2.244 | 1.257845568 | 0.234144 | 0.03100477
0.094 | 2.256 | 2.268 | 1.263458112 | 0.233568 | 0.03113913
0.095 | 2.28 | 2.292 | 1.269056832 | 0.232992 | 0.03127313
0.096 | 2.304 | 2.316 | 1.274641728 | 0.232416 | 0.03140677
0.097 | 2.328 | 2.34 | 1.2802128 | 0.23184 | 0.03154003
0.098 | 2.352 | 2.364 | 1.285770048 | 0.231264 | 0.03167294
0.099 | 2.376 | 2.388 | 1.291313472 | 0.230688 | 0.03180547
0.1 | 2.4 | 2.412 | 1.296843072 | 0.230112 | 0.03193764
0.101 | 2.424 | 2.436 | 1.302358848 | 0.229536 | 0.03206945
0.102 | 2.448 | 2.46 | 1.3078608 | 0.22896 | 0.03220089
0.103 | 2.472 | 2.484 | 1.313348928 | 0.228384 | 0.03233197
0.104 | 2.496 | 2.508 | 1.318823232 | 0.227808 | 0.03246268
0.105 | 2.52 | 2.532 | 1.324283712 | 0.227232 | 0.03259302
0.106 | 2.544 | 2.556 | 1.329730368 | 0.226656 | 0.03272301
0.107 | 2.568 | 2.58 | 1.3351632 | 0.22608 | 0.03285263
0.108 | 2.592 | 2.604 | 1.340582208 | 0.225504 | 0.03298189
0.109 | 2.616 | 2.628 | 1.345987392 | 0.224928 | 0.03311078
0.11 | 2.64 | 2.652 | 1.351378752 | 0.224352 | 0.03323931
0.111 | 2.664 | 2.676 | 1.356756288 | 0.223776 | 0.03336748
0.112 | 2.688 | 2.7 | 1.36212 | 0.2232 | 0.03349528
0.113 | 2.712 | 2.724 | 1.367469888 | 0.222624 | 0.03362273
0.114 | 2.736 | 2.748 | 1.372805952 | 0.222048 | 0.03374981
0.115 | 2.76 | 2.772 | 1.378128192 | 0.221472 | 0.03387653
0.116 | 2.784 | 2.796 | 1.383436608 | 0.220896 | 0.03400289
0.117 | 2.808 | 2.82 | 1.3887312 | 0.22032 | 0.03412889
0.118 | 2.832 | 2.844 | 1.394011968 | 0.219744 | 0.03425452
0.119 | 2.856 | 2.868 | 1.399278912 | 0.219168 | 0.0343798
0.12 | 2.88 | 2.892 | 1.404532032 | 0.218592 | 0.03450472
0.121 | 2.904 | 2.916 | 1.409771328 | 0.218016 | 0.03462927
0.122 | 2.928 | 2.94 | 1.4149968 | 0.21744 | 0.03475347
0.123 | 2.952 | 2.964 | 1.420208448 | 0.216864 | 0.0348773
0.124 | 2.976 | 2.988 | 1.425406272 | 0.216288 | 0.03500078
0.125 | 3 | 3.012 | 1.430590272 | 0.215712 | 0.0351239
0.126 | 3.024 | 3.036 | 1.435760448 | 0.215136 | 0.03524666
0.127 | 3.048 | 3.06 | 1.4409168 | 0.21456 | 0.03536906
0.128 | 3.072 | 3.084 | 1.446059328 | 0.213984 | 0.0354911
0.129 | 3.096 | 3.108 | 1.451188032 | 0.213408 | 0.03561278
0.13 | 3.12 | 3.132 | 1.456302912 | 0.212832 | 0.0357341
0.131 | 3.144 | 3.156 | 1.461403968 | 0.212256 | 0.03585507
0.132 | 3.168 | 3.18 | 1.4664912 | 0.21168 | 0.03597568
0.133 | 3.192 | 3.204 | 1.471564608 | 0.211104 | 0.03609593
0.134 | 3.216 | 3.228 | 1.476624192 | 0.210528 | 0.03621583
0.135 | 3.24 | 3.252 | 1.481669952 | 0.209952 | 0.03633537
0.136 | 3.264 | 3.276 | 1.486701888 | 0.209376 | 0.03645455
0.137 | 3.288 | 3.3 | 1.49172 | 0.2088 | 0.03657338
0.138 | 3.312 | 3.324 | 1.496724288 | 0.208224 | 0.03669185
0.139 | 3.336 | 3.348 | 1.501714752 | 0.207648 | 0.03680996
0.14 | 3.36 | 3.372 | 1.506691392 | 0.207072 | 0.03692772
0.141 | 3.384 | 3.396 | 1.511654208 | 0.206496 | 0.03704512
0.142 | 3.408 | 3.42 | 1.5166032 | 0.20592 | 0.03716217
0.143 | 3.432 | 3.444 | 1.521538368 | 0.205344 | 0.03727886
0.144 | 3.456 | 3.468 | 1.526459712 | 0.204768 | 0.0373952
0.145 | 3.48 | 3.492 | 1.531367232 | 0.204192 | 0.03751118
0.146 | 3.504 | 3.516 | 1.536260928 | 0.203616 | 0.03762681
0.147 | 3.528 | 3.54 | 1.5411408 | 0.20304 | 0.03774209
0.148 | 3.552 | 3.564 | 1.546006848 | 0.202464 | 0.03785701
0.149 | 3.576 | 3.588 | 1.550859072 | 0.201888 | 0.03797158
0.15 | 3.6 | 3.612 | 1.555697472 | 0.201312 | 0.03808579
0.151 | 3.624 | 3.636 | 1.560522048 | 0.200736 | 0.03819965
0.152 | 3.648 | 3.66 | 1.5653328 | 0.20016 | 0.03831316
0.153 | 3.672 | 3.684 | 1.570129728 | 0.199584 | 0.03842631
0.154 | 3.696 | 3.708 | 1.574912832 | 0.199008 | 0.03853912
0.155 | 3.72 | 3.732 | 1.579682112 | 0.198432 | 0.03865157
0.156 | 3.744 | 3.756 | 1.584437568 | 0.197856 | 0.03876367
0.157 | 3.768 | 3.78 | 1.5891792 | 0.19728 | 0.03887542
0.158 | 3.792 | 3.804 | 1.593907008 | 0.196704 | 0.03898681
0.159 | 3.816 | 3.828 | 1.598620992 | 0.196128 | 0.03909786
0.16 | 3.84 | 3.852 | 1.603321152 | 0.195552 | 0.03920855
0.161 | 3.864 | 3.876 | 1.608007488 | 0.194976 | 0.03931889
0.162 | 3.888 | 3.9 | 1.61268 | 0.1944 | 0.03942888
0.163 | 3.912 | 3.924 | 1.617338688 | 0.193824 | 0.03953852
0.164 | 3.936 | 3.948 | 1.621983552 | 0.193248 | 0.03964781
0.165 | 3.96 | 3.972 | 1.626614592 | 0.192672 | 0.03975676
0.166 | 3.984 | 3.996 | 1.631231808 | 0.192096 | 0.03986535
0.167 | 4.008 | 4.02 | 1.6358352 | 0.19152 | 0.03997359
0.168 | 4.032 | 4.044 | 1.640424768 | 0.190944 | 0.04008148
0.169 | 4.056 | 4.068 | 1.645000512 | 0.190368 | 0.04018902
0.17 | 4.08 | 4.092 | 1.649562432 | 0.189792 | 0.04029622
0.171 | 4.104 | 4.116 | 1.654110528 | 0.189216 | 0.04040306
0.172 | 4.128 | 4.14 | 1.6586448 | 0.18864 | 0.04050956
0.173 | 4.152 | 4.164 | 1.663165248 | 0.188064 | 0.04061571
0.174 | 4.176 | 4.188 | 1.667671872 | 0.187488 | 0.04072151
0.175 | 4.2 | 4.212 | 1.672164672 | 0.186912 | 0.04082696
0.176 | 4.224 | 4.236 | 1.676643648 | 0.186336 | 0.04093207
0.177 | 4.248 | 4.26 | 1.6811088 | 0.18576 | 0.04103682
0.178 | 4.272 | 4.284 | 1.685560128 | 0.185184 | 0.04114123
0.179 | 4.296 | 4.308 | 1.689997632 | 0.184608 | 0.0412453
0.18 | 4.32 | 4.332 | 1.694421312 | 0.184032 | 0.04134901
0.181 | 4.344 | 4.356 | 1.698831168 | 0.183456 | 0.04145238
0.182 | 4.368 | 4.38 | 1.7032272 | 0.18288 | 0.04155541
0.183 | 4.392 | 4.404 | 1.707609408 | 0.182304 | 0.04165808
0.184 | 4.416 | 4.428 | 1.711977792 | 0.181728 | 0.04176041
0.185 | 4.44 | 4.452 | 1.716332352 | 0.181152 | 0.0418624
0.186 | 4.464 | 4.476 | 1.720673088 | 0.180576 | 0.04196404
0.187 | 4.488 | 4.5 | 1.725 | 0.18 | 0.04206533
0.188 | 4.512 | 4.524 | 1.729313088 | 0.179424 | 0.04216628
0.189 | 4.536 | 4.548 | 1.733612352 | 0.178848 | 0.04226689
0.19 | 4.56 | 4.572 | 1.737897792 | 0.178272 | 0.04236715
0.191 | 4.584 | 4.596 | 1.742169408 | 0.177696 | 0.04246706
0.192 | 4.608 | 4.62 | 1.7464272 | 0.17712 | 0.04256663
0.193 | 4.632 | 4.644 | 1.750671168 | 0.176544 | 0.04266586
0.194 | 4.656 | 4.668 | 1.754901312 | 0.175968 | 0.04276474
0.195 | 4.68 | 4.692 | 1.759117632 | 0.175392 | 0.04286328
0.196 | 4.704 | 4.716 | 1.763320128 | 0.174816 | 0.04296147
0.197 | 4.728 | 4.74 | 1.7675088 | 0.17424 | 0.04305933
0.198 | 4.752 | 4.764 | 1.771683648 | 0.173664 | 0.04315684
0.199 | 4.776 | 4.788 | 1.775844672 | 0.173088 | 0.043254
0.2 | 4.8 | 4.812 | 1.779991872 | 0.172512 | 0.04335082
0.201 | 4.824 | 4.836 | 1.784125248 | 0.171936 | 0.0434473
0.202 | 4.848 | 4.86 | 1.7882448 | 0.17136 | 0.04354344
0.203 | 4.872 | 4.884 | 1.792350528 | 0.170784 | 0.04363924
0.204 | 4.896 | 4.908 | 1.796442432 | 0.170208 | 0.04373469
0.205 | 4.92 | 4.932 | 1.800520512 | 0.169632 | 0.0438298
0.206 | 4.944 | 4.956 | 1.804584768 | 0.169056 | 0.04392457
0.207 | 4.968 | 4.98 | 1.8086352 | 0.16848 | 0.044019
0.208 | 4.992 | 5.004 | 1.812671808 | 0.167904 | 0.04411309
0.209 | 5.016 | 5.028 | 1.816694592 | 0.167328 | 0.04420684
0.21 | 5.04 | 5.052 | 1.820703552 | 0.166752 | 0.04430024
0.211 | 5.064 | 5.076 | 1.824698688 | 0.166176 | 0.04439331
0.212 | 5.088 | 5.1 | 1.82868 | 0.1656 | 0.04448603
0.213 | 5.112 | 5.124 | 1.832647488 | 0.165024 | 0.04457842
0.214 | 5.136 | 5.148 | 1.836601152 | 0.164448 | 0.04467046
0.215 | 5.16 | 5.172 | 1.840540992 | 0.163872 | 0.04476217
0.216 | 5.184 | 5.196 | 1.844467008 | 0.163296 | 0.04485353
0.217 | 5.208 | 5.22 | 1.8483792 | 0.16272 | 0.04494456
0.218 | 5.232 | 5.244 | 1.852277568 | 0.162144 | 0.04503524
0.219 | 5.256 | 5.268 | 1.856162112 | 0.161568 | 0.04512559
0.22 | 5.28 | 5.292 | 1.860032832 | 0.160992 | 0.0452156
0.221 | 5.304 | 5.316 | 1.863889728 | 0.160416 | 0.04530527
0.222 | 5.328 | 5.34 | 1.8677328 | 0.15984 | 0.0453946
0.223 | 5.352 | 5.364 | 1.871562048 | 0.159264 | 0.04548359
0.224 | 5.376 | 5.388 | 1.875377472 | 0.158688 | 0.04557224
0.225 | 5.4 | 5.412 | 1.879179072 | 0.158112 | 0.04566056
0.226 | 5.424 | 5.436 | 1.882966848 | 0.157536 | 0.04574854
0.227 | 5.448 | 5.46 | 1.8867408 | 0.15696 | 0.04583618
0.228 | 5.472 | 5.484 | 1.890500928 | 0.156384 | 0.04592348
0.229 | 5.496 | 5.508 | 1.894247232 | 0.155808 | 0.04601044
0.23 | 5.52 | 5.532 | 1.897979712 | 0.155232 | 0.04609707
0.231 | 5.544 | 5.556 | 1.901698368 | 0.154656 | 0.04618336
0.232 | 5.568 | 5.58 | 1.9054032 | 0.15408 | 0.04626932
0.233 | 5.592 | 5.604 | 1.909094208 | 0.153504 | 0.04635494
0.234 | 5.616 | 5.628 | 1.912771392 | 0.152928 | 0.04644022
0.235 | 5.64 | 5.652 | 1.916434752 | 0.152352 | 0.04652516
0.236 | 5.664 | 5.676 | 1.920084288 | 0.151776 | 0.04660977
0.237 | 5.688 | 5.7 | 1.92372 | 0.1512 | 0.04669405
0.238 | 5.712 | 5.724 | 1.927341888 | 0.150624 | 0.04677798
0.239 | 5.736 | 5.748 | 1.930949952 | 0.150048 | 0.04686159
0.24 | 5.76 | 5.772 | 1.934544192 | 0.149472 | 0.04694485
0.241 | 5.784 | 5.796 | 1.938124608 | 0.148896 | 0.04702778
0.242 | 5.808 | 5.82 | 1.9416912 | 0.14832 | 0.04711038
0.243 | 5.832 | 5.844 | 1.945243968 | 0.147744 | 0.04719264
0.244 | 5.856 | 5.868 | 1.948782912 | 0.147168 | 0.04727457
0.245 | 5.88 | 5.892 | 1.952308032 | 0.146592 | 0.04735616
0.246 | 5.904 | 5.916 | 1.955819328 | 0.146016 | 0.04743742
0.247 | 5.928 | 5.94 | 1.9593168 | 0.14544 | 0.04751834
0.248 | 5.952 | 5.964 | 1.962800448 | 0.144864 | 0.04759893
0.249 | 5.976 | 5.988 | 1.966270272 | 0.144288 | 0.04767919
0.25 | 6 | 6.012 | 1.969726272 | 0.143712 | 0.04775911
0.251 | 6.024 | 6.036 | 1.973168448 | 0.143136 | 0.0478387
0.252 | 6.048 | 6.06 | 1.9765968 | 0.14256 | 0.04791795
0.253 | 6.072 | 6.084 | 1.980011328 | 0.141984 | 0.04799687
0.254 | 6.096 | 6.108 | 1.983412032 | 0.141408 | 0.04807546
0.255 | 6.12 | 6.132 | 1.986798912 | 0.140832 | 0.04815372
0.256 | 6.144 | 6.156 | 1.990171968 | 0.140256 | 0.04823164
0.257 | 6.168 | 6.18 | 1.9935312 | 0.13968 | 0.04830923
0.258 | 6.192 | 6.204 | 1.996876608 | 0.139104 | 0.04838649
0.259 | 6.216 | 6.228 | 2.000208192 | 0.138528 | 0.04846342
0.26 | 6.24 | 6.252 | 2.003525952 | 0.137952 | 0.04854001
0.261 | 6.264 | 6.276 | 2.006829888 | 0.137376 | 0.04861627
0.262 | 6.288 | 6.3 | 2.01012 | 0.1368 | 0.0486922
0.263 | 6.312 | 6.324 | 2.013396288 | 0.136224 | 0.0487678
0.264 | 6.336 | 6.348 | 2.016658752 | 0.135648 | 0.04884307
0.265 | 6.36 | 6.372 | 2.019907392 | 0.135072 | 0.048918
0.266 | 6.384 | 6.396 | 2.023142208 | 0.134496 | 0.04899261
0.267 | 6.408 | 6.42 | 2.0263632 | 0.13392 | 0.04906688
0.268 | 6.432 | 6.444 | 2.029570368 | 0.133344 | 0.04914083
0.269 | 6.456 | 6.468 | 2.032763712 | 0.132768 | 0.04921444
0.27 | 6.48 | 6.492 | 2.035943232 | 0.132192 | 0.04928772
0.271 | 6.504 | 6.516 | 2.039108928 | 0.131616 | 0.04936067
0.272 | 6.528 | 6.54 | 2.0422608 | 0.13104 | 0.04943329
0.273 | 6.552 | 6.564 | 2.045398848 | 0.130464 | 0.04950558
0.274 | 6.576 | 6.588 | 2.048523072 | 0.129888 | 0.04957754
0.275 | 6.6 | 6.612 | 2.051633472 | 0.129312 | 0.04964918
0.276 | 6.624 | 6.636 | 2.054730048 | 0.128736 | 0.04972048
0.277 | 6.648 | 6.66 | 2.0578128 | 0.12816 | 0.04979145
0.278 | 6.672 | 6.684 | 2.060881728 | 0.127584 | 0.04986209
0.279 | 6.696 | 6.708 | 2.063936832 | 0.127008 | 0.04993241
0.28 | 6.72 | 6.732 | 2.066978112 | 0.126432 | 0.05000239
0.281 | 6.744 | 6.756 | 2.070005568 | 0.125856 | 0.05007205
0.282 | 6.768 | 6.78 | 2.0730192 | 0.12528 | 0.05014138
0.283 | 6.792 | 6.804 | 2.076019008 | 0.124704 | 0.05021037
0.284 | 6.816 | 6.828 | 2.079004992 | 0.124128 | 0.05027904
0.285 | 6.84 | 6.852 | 2.081977152 | 0.123552 | 0.05034739
0.286 | 6.864 | 6.876 | 2.084935488 | 0.122976 | 0.0504154
0.287 | 6.888 | 6.9 | 2.08788 | 0.1224 | 0.05048309
0.288 | 6.912 | 6.924 | 2.090810688 | 0.121824 | 0.05055044
0.289 | 6.936 | 6.948 | 2.093727552 | 0.121248 | 0.05061747
0.29 | 6.96 | 6.972 | 2.096630592 | 0.120672 | 0.05068418
0.291 | 6.984 | 6.996 | 2.099519808 | 0.120096 | 0.05075055
0.292 | 7.008 | 7.02 | 2.1023952 | 0.11952 | 0.0508166
0.293 | 7.032 | 7.044 | 2.105256768 | 0.118944 | 0.05088232
0.294 | 7.056 | 7.068 | 2.108104512 | 0.118368 | 0.05094771
0.295 | 7.08 | 7.092 | 2.110938432 | 0.117792 | 0.05101278
0.296 | 7.104 | 7.116 | 2.113758528 | 0.117216 | 0.05107752
0.297 | 7.128 | 7.14 | 2.1165648 | 0.11664 | 0.05114194
0.298 | 7.152 | 7.164 | 2.119357248 | 0.116064 | 0.05120602
0.299 | 7.176 | 7.188 | 2.122135872 | 0.115488 | 0.05126978
0.3 | 7.2 | 7.212 | 2.124900672 | 0.114912 | 0.05133322
0.301 | 7.224 | 7.236 | 2.127651648 | 0.114336 | 0.05139633
0.302 | 7.248 | 7.26 | 2.1303888 | 0.11376 | 0.05145911
0.303 | 7.272 | 7.284 | 2.133112128 | 0.113184 | 0.05152157
0.304 | 7.296 | 7.308 | 2.135821632 | 0.112608 | 0.0515837
0.305 | 7.32 | 7.332 | 2.138517312 | 0.112032 | 0.0516455
0.306 | 7.344 | 7.356 | 2.141199168 | 0.111456 | 0.05170698
0.307 | 7.368 | 7.38 | 2.1438672 | 0.11088 | 0.05176814
0.308 | 7.392 | 7.404 | 2.146521408 | 0.110304 | 0.05182897
0.309 | 7.416 | 7.428 | 2.149161792 | 0.109728 | 0.05188947
0.31 | 7.44 | 7.452 | 2.151788352 | 0.109152 | 0.05194965
0.311 | 7.464 | 7.476 | 2.154401088 | 0.108576 | 0.05200951
0.312 | 7.488 | 7.5 | 2.157 | 0.108 | 0.05206904
0.313 | 7.512 | 7.524 | 2.159585088 | 0.107424 | 0.05212824
0.314 | 7.536 | 7.548 | 2.162156352 | 0.106848 | 0.05218712
0.315 | 7.56 | 7.572 | 2.164713792 | 0.106272 | 0.05224568
0.316 | 7.584 | 7.596 | 2.167257408 | 0.105696 | 0.05230391
0.317 | 7.608 | 7.62 | 2.1697872 | 0.10512 | 0.05236182
0.318 | 7.632 | 7.644 | 2.172303168 | 0.104544 | 0.05241941
0.319 | 7.656 | 7.668 | 2.174805312 | 0.103968 | 0.05247667
0.32 | 7.68 | 7.692 | 2.177293632 | 0.103392 | 0.05253361
0.321 | 7.704 | 7.716 | 2.179768128 | 0.102816 | 0.05259022
0.322 | 7.728 | 7.74 | 2.1822288 | 0.10224 | 0.05264651
0.323 | 7.752 | 7.764 | 2.184675648 | 0.101664 | 0.05270248
0.324 | 7.776 | 7.788 | 2.187108672 | 0.101088 | 0.05275812
0.325 | 7.8 | 7.812 | 2.189527872 | 0.100512 | 0.05281344
0.326 | 7.824 | 7.836 | 2.191933248 | 0.099936 | 0.05286844
0.327 | 7.848 | 7.86 | 2.1943248 | 0.09936 | 0.05292312
0.328 | 7.872 | 7.884 | 2.196702528 | 0.098784 | 0.05297747
0.329 | 7.896 | 7.908 | 2.199066432 | 0.098208 | 0.0530315
0.33 | 7.92 | 7.932 | 2.201416512 | 0.097632 | 0.05308521
0.331 | 7.944 | 7.956 | 2.203752768 | 0.097056 | 0.05313859
0.332 | 7.968 | 7.98 | 2.2060752 | 0.09648 | 0.05319165
0.333 | 7.992 | 8.004 | 2.208383808 | 0.095904 | 0.05324439
0.334 | 8.016 | 8.028 | 2.210678592 | 0.095328 | 0.05329681
0.335 | 8.04 | 8.052 | 2.212959552 | 0.094752 | 0.05334891
0.336 | 8.064 | 8.076 | 2.215226688 | 0.094176 | 0.05340069
0.337 | 8.088 | 8.1 | 2.21748 | 0.0936 | 0.05345214
0.338 | 8.112 | 8.124 | 2.219719488 | 0.093024 | 0.05350327
0.339 | 8.136 | 8.148 | 2.221945152 | 0.092448 | 0.05355408
0.34 | 8.16 | 8.172 | 2.224156992 | 0.091872 | 0.05360457
0.341 | 8.184 | 8.196 | 2.226355008 | 0.091296 | 0.05365474
0.342 | 8.208 | 8.22 | 2.2285392 | 0.09072 | 0.05370458
0.343 | 8.232 | 8.244 | 2.230709568 | 0.090144 | 0.05375411
0.344 | 8.256 | 8.268 | 2.232866112 | 0.089568 | 0.05380331
0.345 | 8.28 | 8.292 | 2.235008832 | 0.088992 | 0.0538522
0.346 | 8.304 | 8.316 | 2.237137728 | 0.088416 | 0.05390076
0.347 | 8.328 | 8.34 | 2.2392528 | 0.08784 | 0.053949
0.348 | 8.352 | 8.364 | 2.241354048 | 0.087264 | 0.05399692
0.349 | 8.376 | 8.388 | 2.243441472 | 0.086688 | 0.05404453
0.35 | 8.4 | 8.412 | 2.245515072 | 0.086112 | 0.05409181
0.351 | 8.424 | 8.436 | 2.247574848 | 0.085536 | 0.05413877
0.352 | 8.448 | 8.46 | 2.2496208 | 0.08496 | 0.05418541
0.353 | 8.472 | 8.484 | 2.251652928 | 0.084384 | 0.05423173
0.354 | 8.496 | 8.508 | 2.253671232 | 0.083808 | 0.05427773
0.355 | 8.52 | 8.532 | 2.255675712 | 0.083232 | 0.05432341
0.356 | 8.544 | 8.556 | 2.257666368 | 0.082656 | 0.05436877
0.357 | 8.568 | 8.58 | 2.2596432 | 0.08208 | 0.05441381
0.358 | 8.592 | 8.604 | 2.261606208 | 0.081504 | 0.05445853
0.359 | 8.616 | 8.628 | 2.263555392 | 0.080928 | 0.05450294
0.36 | 8.64 | 8.652 | 2.265490752 | 0.080352 | 0.05454702
0.361 | 8.664 | 8.676 | 2.267412288 | 0.079776 | 0.05459078
0.362 | 8.688 | 8.7 | 2.26932 | 0.0792 | 0.05463423
0.363 | 8.712 | 8.724 | 2.271213888 | 0.078624 | 0.05467735
0.364 | 8.736 | 8.748 | 2.273093952 | 0.078048 | 0.05472016
0.365 | 8.76 | 8.772 | 2.274960192 | 0.077472 | 0.05476265
0.366 | 8.784 | 8.796 | 2.276812608 | 0.076896 | 0.05480482
0.367 | 8.808 | 8.82 | 2.2786512 | 0.07632 | 0.05484667
0.368 | 8.832 | 8.844 | 2.280475968 | 0.075744 | 0.0548882
0.369 | 8.856 | 8.868 | 2.282286912 | 0.075168 | 0.05492941
0.37 | 8.88 | 8.892 | 2.284084032 | 0.074592 | 0.05497031
0.371 | 8.904 | 8.916 | 2.285867328 | 0.074016 | 0.05501088
0.372 | 8.928 | 8.94 | 2.2876368 | 0.07344 | 0.05505114
0.373 | 8.952 | 8.964 | 2.289392448 | 0.072864 | 0.05509108
0.374 | 8.976 | 8.988 | 2.291134272 | 0.072288 | 0.0551307
0.375 | 9 | 9.012 | 2.292862272 | 0.071712 | 0.05517001
0.376 | 9.024 | 9.036 | 2.294576448 | 0.071136 | 0.05520899
0.377 | 9.048 | 9.06 | 2.2962768 | 0.07056 | 0.05524766
0.378 | 9.072 | 9.084 | 2.297963328 | 0.069984 | 0.05528601
0.379 | 9.096 | 9.108 | 2.299636032 | 0.069408 | 0.05532405
0.38 | 9.12 | 9.132 | 2.301294912 | 0.068832 | 0.05536176
0.381 | 9.144 | 9.156 | 2.302939968 | 0.068256 | 0.05539916
0.382 | 9.168 | 9.18 | 2.3045712 | 0.06768 | 0.05543624
0.383 | 9.192 | 9.204 | 2.306188608 | 0.067104 | 0.055473
0.384 | 9.216 | 9.228 | 2.307792192 | 0.066528 | 0.05550945
0.385 | 9.24 | 9.252 | 2.309381952 | 0.065952 | 0.05554558
0.386 | 9.264 | 9.276 | 2.310957888 | 0.065376 | 0.05558139
0.387 | 9.288 | 9.3 | 2.31252 | 0.0648 | 0.05561688
0.388 | 9.312 | 9.324 | 2.314068288 | 0.064224 | 0.05565206
0.389 | 9.336 | 9.348 | 2.315602752 | 0.063648 | 0.05568692
0.39 | 9.36 | 9.372 | 2.317123392 | 0.063072 | 0.05572146
0.391 | 9.384 | 9.396 | 2.318630208 | 0.062496 | 0.05575569
0.392 | 9.408 | 9.42 | 2.3201232 | 0.06192 | 0.0557896
0.393 | 9.432 | 9.444 | 2.321602368 | 0.061344 | 0.0558232
0.394 | 9.456 | 9.468 | 2.323067712 | 0.060768 | 0.05585647
0.395 | 9.48 | 9.492 | 2.324519232 | 0.060192 | 0.05588943
0.396 | 9.504 | 9.516 | 2.325956928 | 0.059616 | 0.05592208
0.397 | 9.528 | 9.54 | 2.3273808 | 0.05904 | 0.05595441
0.398 | 9.552 | 9.564 | 2.328790848 | 0.058464 | 0.05598642
0.399 | 9.576 | 9.588 | 2.330187072 | 0.057888 | 0.05601811
0.4 | 9.6 | 9.612 | 2.331569472 | 0.057312 | 0.05604949
0.401 | 9.624 | 9.636 | 2.332938048 | 0.056736 | 0.05608056
0.402 | 9.648 | 9.66 | 2.3342928 | 0.05616 | 0.0561113
0.403 | 9.672 | 9.684 | 2.335633728 | 0.055584 | 0.05614174
0.404 | 9.696 | 9.708 | 2.336960832 | 0.055008 | 0.05617185
0.405 | 9.72 | 9.732 | 2.338274112 | 0.054432 | 0.05620165
0.406 | 9.744 | 9.756 | 2.339573568 | 0.053856 | 0.05623114
0.407 | 9.768 | 9.78 | 2.3408592 | 0.05328 | 0.05626031
0.408 | 9.792 | 9.804 | 2.342131008 | 0.052704 | 0.05628916
0.409 | 9.816 | 9.828 | 2.343388992 | 0.052128 | 0.0563177
0.41 | 9.84 | 9.852 | 2.344633152 | 0.051552 | 0.05634592
0.411 | 9.864 | 9.876 | 2.345863488 | 0.050976 | 0.05637383
0.412 | 9.888 | 9.9 | 2.34708 | 0.0504 | 0.05640142
0.413 | 9.912 | 9.924 | 2.348282688 | 0.049824 | 0.05642869
0.414 | 9.936 | 9.948 | 2.349471552 | 0.049248 | 0.05645566
0.415 | 9.96 | 9.972 | 2.350646592 | 0.048672 | 0.0564823
0.416 | 9.984 | 9.996 | 2.351807808 | 0.048096 | 0.05650863
0.417 | 10.008 | 10.02 | 2.3529552 | 0.04752 | 0.05653465
0.418 | 10.032 | 10.044 | 2.354088768 | 0.046944 | 0.05656035
0.419 | 10.056 | 10.068 | 2.355208512 | 0.046368 | 0.05658574
0.42 | 10.08 | 10.092 | 2.356314432 | 0.045792 | 0.05661081
0.421 | 10.104 | 10.116 | 2.357406528 | 0.045216 | 0.05663556
0.422 | 10.128 | 10.14 | 2.3584848 | 0.04464 | 0.05666001
0.423 | 10.152 | 10.164 | 2.359549248 | 0.044064 | 0.05668413
0.424 | 10.176 | 10.188 | 2.360599872 | 0.043488 | 0.05670794
0.425 | 10.2 | 10.212 | 2.361636672 | 0.042912 | 0.05673144
0.426 | 10.224 | 10.236 | 2.362659648 | 0.042336 | 0.05675462
0.427 | 10.248 | 10.26 | 2.3636688 | 0.04176 | 0.05677749
0.428 | 10.272 | 10.284 | 2.364664128 | 0.041184 | 0.05680005
0.429 | 10.296 | 10.308 | 2.365645632 | 0.040608 | 0.05682229
0.43 | 10.32 | 10.332 | 2.366613312 | 0.040032 | 0.05684421
0.431 | 10.344 | 10.356 | 2.367567168 | 0.039456 | 0.05686582
0.432 | 10.368 | 10.38 | 2.3685072 | 0.03888 | 0.05688712
0.433 | 10.392 | 10.404 | 2.369433408 | 0.038304 | 0.0569081
0.434 | 10.416 | 10.428 | 2.370345792 | 0.037728 | 0.05692877
0.435 | 10.44 | 10.452 | 2.371244352 | 0.037152 | 0.05694913
0.436 | 10.464 | 10.476 | 2.372129088 | 0.036576 | 0.05696917
0.437 | 10.488 | 10.5 | 2.373 | 0.036 | 0.05698889
0.438 | 10.512 | 10.524 | 2.373857088 | 0.035424 | 0.05700831
0.439 | 10.536 | 10.548 | 2.374700352 | 0.034848 | 0.0570274
0.44 | 10.56 | 10.572 | 2.375529792 | 0.034272 | 0.05704619
0.441 | 10.584 | 10.596 | 2.376345408 | 0.033696 | 0.05706466
0.442 | 10.608 | 10.62 | 2.3771472 | 0.03312 | 0.05708282
0.443 | 10.632 | 10.644 | 2.377935168 | 0.032544 | 0.05710066
0.444 | 10.656 | 10.668 | 2.378709312 | 0.031968 | 0.05711819
0.445 | 10.68 | 10.692 | 2.379469632 | 0.031392 | 0.0571354
0.446 | 10.704 | 10.716 | 2.380216128 | 0.030816 | 0.0571523
0.447 | 10.728 | 10.74 | 2.3809488 | 0.03024 | 0.05716889
0.448 | 10.752 | 10.764 | 2.381667648 | 0.029664 | 0.05718517
0.449 | 10.776 | 10.788 | 2.382372672 | 0.029088 | 0.05720113
0.45 | 10.8 | 10.812 | 2.383063872 | 0.028512 | 0.05721678
0.451 | 10.824 | 10.836 | 2.383741248 | 0.027936 | 0.05723211
0.452 | 10.848 | 10.86 | 2.3844048 | 0.02736 | 0.05724713
0.453 | 10.872 | 10.884 | 2.385054528 | 0.026784 | 0.05726184
0.454 | 10.896 | 10.908 | 2.385690432 | 0.026208 | 0.05727623
0.455 | 10.92 | 10.932 | 2.386312512 | 0.025632 | 0.05729031
0.456 | 10.944 | 10.956 | 2.386920768 | 0.025056 | 0.05730408
0.457 | 10.968 | 10.98 | 2.3875152 | 0.02448 | 0.05731753
0.458 | 10.992 | 11.004 | 2.388095808 | 0.023904 | 0.05733067
0.459 | 11.016 | 11.028 | 2.388662592 | 0.023328 | 0.0573435
0.46 | 11.04 | 11.052 | 2.389215552 | 0.022752 | 0.05735601
0.461 | 11.064 | 11.076 | 2.389754688 | 0.022176 | 0.05736821
0.462 | 11.088 | 11.1 | 2.39028 | 0.0216 | 0.0573801
0.463 | 11.112 | 11.124 | 2.390791488 | 0.021024 | 0.05739168
0.464 | 11.136 | 11.148 | 2.391289152 | 0.020448 | 0.05740294
0.465 | 11.16 | 11.172 | 2.391772992 | 0.019872 | 0.05741388
0.466 | 11.184 | 11.196 | 2.392243008 | 0.019296 | 0.05742452
0.467 | 11.208 | 11.22 | 2.3926992 | 0.01872 | 0.05743484
0.468 | 11.232 | 11.244 | 2.393141568 | 0.018144 | 0.05744485
0.469 | 11.256 | 11.268 | 2.393570112 | 0.017568 | 0.05745455
0.47 | 11.28 | 11.292 | 2.393984832 | 0.016992 | 0.05746393
0.471 | 11.304 | 11.316 | 2.394385728 | 0.016416 | 0.057473
0.472 | 11.328 | 11.34 | 2.3947728 | 0.01584 | 0.05748176
0.473 | 11.352 | 11.364 | 2.395146048 | 0.015264 | 0.0574902
0.474 | 11.376 | 11.388 | 2.395505472 | 0.014688 | 0.05749833
0.475 | 11.4 | 11.412 | 2.395851072 | 0.014112 | 0.05750615
0.476 | 11.424 | 11.436 | 2.396182848 | 0.013536 | 0.05751366
0.477 | 11.448 | 11.46 | 2.3965008 | 0.01296 | 0.05752085
0.478 | 11.472 | 11.484 | 2.396804928 | 0.012384 | 0.05752773
0.479 | 11.496 | 11.508 | 2.397095232 | 0.011808 | 0.0575343
0.48 | 11.52 | 11.532 | 2.397371712 | 0.011232 | 0.05754055
0.481 | 11.544 | 11.556 | 2.397634368 | 0.010656 | 0.05754649
0.482 | 11.568 | 11.58 | 2.3978832 | 0.01008 | 0.05755212
0.483 | 11.592 | 11.604 | 2.398118208 | 0.009504 | 0.05755744
0.484 | 11.616 | 11.628 | 2.398339392 | 0.008928 | 0.05756244
0.485 | 11.64 | 11.652 | 2.398546752 | 0.008352 | 0.05756713
0.486 | 11.664 | 11.676 | 2.398740288 | 0.007776 | 0.05757151
0.487 | 11.688 | 11.7 | 2.39892 | 0.0072 | 0.05757557
0.488 | 11.712 | 11.724 | 2.399085888 | 0.006624 | 0.05757932
0.489 | 11.736 | 11.748 | 2.399237952 | 0.006048 | 0.05758276
0.49 | 11.76 | 11.772 | 2.399376192 | 0.005472 | 0.05758589
0.491 | 11.784 | 11.796 | 2.399500608 | 0.004896 | 0.0575887
0.492 | 11.808 | 11.82 | 2.3996112 | 0.00432 | 0.05759121
0.493 | 11.832 | 11.844 | 2.399707968 | 0.003744 | 0.05759339
0.494 | 11.856 | 11.868 | 2.399790912 | 0.003168 | 0.05759527
0.495 | 11.88 | 11.892 | 2.399860032 | 0.002592 | 0.05759683
0.496 | 11.904 | 11.916 | 2.399915328 | 0.002016 | 0.05759808
0.497 | 11.928 | 11.94 | 2.3999568 | 0.00144 | 0.05759902
0.498 | 11.952 | 11.964 | 2.399984448 | 0.000864 | 0.05759965
0.499 | 11.976 | 11.988 | 2.399998272 | 0.000288 | 0.05759996
0.5 | 12 | 12.012 | 2.399998272 | -0.000288 | 0.05759996
0.501 | 12.024 | 12.036 | 2.399984448 | -0.000864 | 0.05759965
0.502 | 12.048 | 12.06 | 2.3999568 | -0.00144 | 0.05759902
0.503 | 12.072 | 12.084 | 2.399915328 | -0.002016 | 0.05759808
0.504 | 12.096 | 12.108 | 2.399860032 | -0.002592 | 0.05759683
0.505 | 12.12 | 12.132 | 2.399790912 | -0.003168 | 0.05759527
0.506 | 12.144 | 12.156 | 2.399707968 | -0.003744 | 0.05759339
0.507 | 12.168 | 12.18 | 2.3996112 | -0.00432 | 0.05759121
0.508 | 12.192 | 12.204 | 2.399500608 | -0.004896 | 0.0575887
0.509 | 12.216 | 12.228 | 2.399376192 | -0.005472 | 0.05758589
0.51 | 12.24 | 12.252 | 2.399237952 | -0.006048 | 0.05758276
0.511 | 12.264 | 12.276 | 2.399085888 | -0.006624 | 0.05757932
0.512 | 12.288 | 12.3 | 2.39892 | -0.0072 | 0.05757557
0.513 | 12.312 | 12.324 | 2.398740288 | -0.007776 | 0.05757151
0.514 | 12.336 | 12.348 | 2.398546752 | -0.008352 | 0.05756713
0.515 | 12.36 | 12.372 | 2.398339392 | -0.008928 | 0.05756244
0.516 | 12.384 | 12.396 | 2.398118208 | -0.009504 | 0.05755744
0.517 | 12.408 | 12.42 | 2.3978832 | -0.01008 | 0.05755212
0.518 | 12.432 | 12.444 | 2.397634368 | -0.010656 | 0.05754649
0.519 | 12.456 | 12.468 | 2.397371712 | -0.011232 | 0.05754055
0.52 | 12.48 | 12.492 | 2.397095232 | -0.011808 | 0.0575343
0.521 | 12.504 | 12.516 | 2.396804928 | -0.012384 | 0.05752773
0.522 | 12.528 | 12.54 | 2.3965008 | -0.01296 | 0.05752085
0.523 | 12.552 | 12.564 | 2.396182848 | -0.013536 | 0.05751366
0.524 | 12.576 | 12.588 | 2.395851072 | -0.014112 | 0.05750615
0.525 | 12.6 | 12.612 | 2.395505472 | -0.014688 | 0.05749833
0.526 | 12.624 | 12.636 | 2.395146048 | -0.015264 | 0.0574902
0.527 | 12.648 | 12.66 | 2.3947728 | -0.01584 | 0.05748176
0.528 | 12.672 | 12.684 | 2.394385728 | -0.016416 | 0.057473
0.529 | 12.696 | 12.708 | 2.393984832 | -0.016992 | 0.05746393
0.53 | 12.72 | 12.732 | 2.393570112 | -0.017568 | 0.05745455
0.531 | 12.744 | 12.756 | 2.393141568 | -0.018144 | 0.05744485
0.532 | 12.768 | 12.78 | 2.3926992 | -0.01872 | 0.05743484
0.533 | 12.792 | 12.804 | 2.392243008 | -0.019296 | 0.05742452
0.534 | 12.816 | 12.828 | 2.391772992 | -0.019872 | 0.05741388
0.535 | 12.84 | 12.852 | 2.391289152 | -0.020448 | 0.05740294
0.536 | 12.864 | 12.876 | 2.390791488 | -0.021024 | 0.05739168
0.537 | 12.888 | 12.9 | 2.39028 | -0.0216 | 0.0573801
0.538 | 12.912 | 12.924 | 2.389754688 | -0.022176 | 0.05736821
0.539 | 12.936 | 12.948 | 2.389215552 | -0.022752 | 0.05735601
0.54 | 12.96 | 12.972 | 2.388662592 | -0.023328 | 0.0573435
0.541 | 12.984 | 12.996 | 2.388095808 | -0.023904 | 0.05733067
0.542 | 13.008 | 13.02 | 2.3875152 | -0.02448 | 0.05731753
0.543 | 13.032 | 13.044 | 2.386920768 | -0.025056 | 0.05730408
0.544 | 13.056 | 13.068 | 2.386312512 | -0.025632 | 0.05729031
0.545 | 13.08 | 13.092 | 2.385690432 | -0.026208 | 0.05727623
0.546 | 13.104 | 13.116 | 2.385054528 | -0.026784 | 0.05726184
0.547 | 13.128 | 13.14 | 2.3844048 | -0.02736 | 0.05724713
0.548 | 13.152 | 13.164 | 2.383741248 | -0.027936 | 0.05723211
0.549 | 13.176 | 13.188 | 2.383063872 | -0.028512 | 0.05721678
0.55 | 13.2 | 13.212 | 2.382372672 | -0.029088 | 0.05720113
0.551 | 13.224 | 13.236 | 2.381667648 | -0.029664 | 0.05718517
0.552 | 13.248 | 13.26 | 2.3809488 | -0.03024 | 0.05716889
0.553 | 13.272 | 13.284 | 2.380216128 | -0.030816 | 0.0571523
0.554 | 13.296 | 13.308 | 2.379469632 | -0.031392 | 0.0571354
0.555 | 13.32 | 13.332 | 2.378709312 | -0.031968 | 0.05711819
0.556 | 13.344 | 13.356 | 2.377935168 | -0.032544 | 0.05710066
0.557 | 13.368 | 13.38 | 2.3771472 | -0.03312 | 0.05708282
0.558 | 13.392 | 13.404 | 2.376345408 | -0.033696 | 0.05706466
0.559 | 13.416 | 13.428 | 2.375529792 | -0.034272 | 0.05704619
0.56 | 13.44 | 13.452 | 2.374700352 | -0.034848 | 0.0570274
0.561 | 13.464 | 13.476 | 2.373857088 | -0.035424 | 0.05700831
0.562 | 13.488 | 13.5 | 2.373 | -0.036 | 0.05698889
0.563 | 13.512 | 13.524 | 2.372129088 | -0.036576 | 0.05696917
0.564 | 13.536 | 13.548 | 2.371244352 | -0.037152 | 0.05694913
0.565 | 13.56 | 13.572 | 2.370345792 | -0.037728 | 0.05692877
0.566 | 13.584 | 13.596 | 2.369433408 | -0.038304 | 0.0569081
0.567 | 13.608 | 13.62 | 2.3685072 | -0.03888 | 0.05688712
0.568 | 13.632 | 13.644 | 2.367567168 | -0.039456 | 0.05686582
0.569 | 13.656 | 13.668 | 2.366613312 | -0.040032 | 0.05684421
0.57 | 13.68 | 13.692 | 2.365645632 | -0.040608 | 0.05682229
0.571 | 13.704 | 13.716 | 2.364664128 | -0.041184 | 0.05680005
0.572 | 13.728 | 13.74 | 2.3636688 | -0.04176 | 0.05677749
0.573 | 13.752 | 13.764 | 2.362659648 | -0.042336 | 0.05675462
0.574 | 13.776 | 13.788 | 2.361636672 | -0.042912 | 0.05673144
0.575 | 13.8 | 13.812 | 2.360599872 | -0.043488 | 0.05670794
0.576 | 13.824 | 13.836 | 2.359549248 | -0.044064 | 0.05668413
0.577 | 13.848 | 13.86 | 2.3584848 | -0.04464 | 0.05666001
0.578 | 13.872 | 13.884 | 2.357406528 | -0.045216 | 0.05663556
0.579 | 13.896 | 13.908 | 2.356314432 | -0.045792 | 0.05661081
0.58 | 13.92 | 13.932 | 2.355208512 | -0.046368 | 0.05658574
0.581 | 13.944 | 13.956 | 2.354088768 | -0.046944 | 0.05656035
0.582 | 13.968 | 13.98 | 2.3529552 | -0.04752 | 0.05653465
0.583 | 13.992 | 14.004 | 2.351807808 | -0.048096 | 0.05650863
0.584 | 14.016 | 14.028 | 2.350646592 | -0.048672 | 0.0564823
0.585 | 14.04 | 14.052 | 2.349471552 | -0.049248 | 0.05645566
0.586 | 14.064 | 14.076 | 2.348282688 | -0.049824 | 0.05642869
0.587 | 14.088 | 14.1 | 2.34708 | -0.0504 | 0.05640142
0.588 | 14.112 | 14.124 | 2.345863488 | -0.050976 | 0.05637383
0.589 | 14.136 | 14.148 | 2.344633152 | -0.051552 | 0.05634592
0.59 | 14.16 | 14.172 | 2.343388992 | -0.052128 | 0.0563177
0.591 | 14.184 | 14.196 | 2.342131008 | -0.052704 | 0.05628916
0.592 | 14.208 | 14.22 | 2.3408592 | -0.05328 | 0.05626031
0.593 | 14.232 | 14.244 | 2.339573568 | -0.053856 | 0.05623114
0.594 | 14.256 | 14.268 | 2.338274112 | -0.054432 | 0.05620165
0.595 | 14.28 | 14.292 | 2.336960832 | -0.055008 | 0.05617185
0.596 | 14.304 | 14.316 | 2.335633728 | -0.055584 | 0.05614174
0.597 | 14.328 | 14.34 | 2.3342928 | -0.05616 | 0.0561113
0.598 | 14.352 | 14.364 | 2.332938048 | -0.056736 | 0.05608056
0.599 | 14.376 | 14.388 | 2.331569472 | -0.057312 | 0.05604949
0.6 | 14.4 | 14.412 | 2.330187072 | -0.057888 | 0.05601811
0.601 | 14.424 | 14.436 | 2.328790848 | -0.058464 | 0.05598642
0.602 | 14.448 | 14.46 | 2.3273808 | -0.05904 | 0.05595441
0.603 | 14.472 | 14.484 | 2.325956928 | -0.059616 | 0.05592208
0.604 | 14.496 | 14.508 | 2.324519232 | -0.060192 | 0.05588943
0.605 | 14.52 | 14.532 | 2.323067712 | -0.060768 | 0.05585647
0.606 | 14.544 | 14.556 | 2.321602368 | -0.061344 | 0.0558232
0.607 | 14.568 | 14.58 | 2.3201232 | -0.06192 | 0.0557896
0.608 | 14.592 | 14.604 | 2.318630208 | -0.062496 | 0.05575569
0.609 | 14.616 | 14.628 | 2.317123392 | -0.063072 | 0.05572146
0.61 | 14.64 | 14.652 | 2.315602752 | -0.063648 | 0.05568692
0.611 | 14.664 | 14.676 | 2.314068288 | -0.064224 | 0.05565206
0.612 | 14.688 | 14.7 | 2.31252 | -0.0648 | 0.05561688
0.613 | 14.712 | 14.724 | 2.310957888 | -0.065376 | 0.05558139
0.614 | 14.736 | 14.748 | 2.309381952 | -0.065952 | 0.05554558
0.615 | 14.76 | 14.772 | 2.307792192 | -0.066528 | 0.05550945
0.616 | 14.784 | 14.796 | 2.306188608 | -0.067104 | 0.055473
0.617 | 14.808 | 14.82 | 2.3045712 | -0.06768 | 0.05543624
0.618 | 14.832 | 14.844 | 2.302939968 | -0.068256 | 0.05539916
0.619 | 14.856 | 14.868 | 2.301294912 | -0.068832 | 0.05536176
0.62 | 14.88 | 14.892 | 2.299636032 | -0.069408 | 0.05532405
0.621 | 14.904 | 14.916 | 2.297963328 | -0.069984 | 0.05528601
0.622 | 14.928 | 14.94 | 2.2962768 | -0.07056 | 0.05524766
0.623 | 14.952 | 14.964 | 2.294576448 | -0.071136 | 0.05520899
0.624 | 14.976 | 14.988 | 2.292862272 | -0.071712 | 0.05517001
0.625 | 15 | 15.012 | 2.291134272 | -0.072288 | 0.0551307
0.626 | 15.024 | 15.036 | 2.289392448 | -0.072864 | 0.05509108
0.627 | 15.048 | 15.06 | 2.2876368 | -0.07344 | 0.05505114
0.628 | 15.072 | 15.084 | 2.285867328 | -0.074016 | 0.05501088
0.629 | 15.096 | 15.108 | 2.284084032 | -0.074592 | 0.05497031
0.63 | 15.12 | 15.132 | 2.282286912 | -0.075168 | 0.05492941
0.631 | 15.144 | 15.156 | 2.280475968 | -0.075744 | 0.0548882
0.632 | 15.168 | 15.18 | 2.2786512 | -0.07632 | 0.05484667
0.633 | 15.192 | 15.204 | 2.276812608 | -0.076896 | 0.05480482
0.634 | 15.216 | 15.228 | 2.274960192 | -0.077472 | 0.05476265
0.635 | 15.24 | 15.252 | 2.273093952 | -0.078048 | 0.05472016
0.636 | 15.264 | 15.276 | 2.271213888 | -0.078624 | 0.05467735
0.637 | 15.288 | 15.3 | 2.26932 | -0.0792 | 0.05463423
0.638 | 15.312 | 15.324 | 2.267412288 | -0.079776 | 0.05459078
0.639 | 15.336 | 15.348 | 2.265490752 | -0.080352 | 0.05454702
0.64 | 15.36 | 15.372 | 2.263555392 | -0.080928 | 0.05450294
0.641 | 15.384 | 15.396 | 2.261606208 | -0.081504 | 0.05445853
0.642 | 15.408 | 15.42 | 2.2596432 | -0.08208 | 0.05441381
0.643 | 15.432 | 15.444 | 2.257666368 | -0.082656 | 0.05436877
0.644 | 15.456 | 15.468 | 2.255675712 | -0.083232 | 0.05432341
0.645 | 15.48 | 15.492 | 2.253671232 | -0.083808 | 0.05427773
0.646 | 15.504 | 15.516 | 2.251652928 | -0.084384 | 0.05423173
0.647 | 15.528 | 15.54 | 2.2496208 | -0.08496 | 0.05418541
0.648 | 15.552 | 15.564 | 2.247574848 | -0.085536 | 0.05413877
0.649 | 15.576 | 15.588 | 2.245515072 | -0.086112 | 0.05409181
0.65 | 15.6 | 15.612 | 2.243441472 | -0.086688 | 0.05404453
0.651 | 15.624 | 15.636 | 2.241354048 | -0.087264 | 0.05399692
0.652 | 15.648 | 15.66 | 2.2392528 | -0.08784 | 0.053949
0.653 | 15.672 | 15.684 | 2.237137728 | -0.088416 | 0.05390076
0.654 | 15.696 | 15.708 | 2.235008832 | -0.088992 | 0.0538522
0.655 | 15.72 | 15.732 | 2.232866112 | -0.089568 | 0.05380331
0.656 | 15.744 | 15.756 | 2.230709568 | -0.090144 | 0.05375411
0.657 | 15.768 | 15.78 | 2.2285392 | -0.09072 | 0.05370458
0.658 | 15.792 | 15.804 | 2.226355008 | -0.091296 | 0.05365474
0.659 | 15.816 | 15.828 | 2.224156992 | -0.091872 | 0.05360457
0.66 | 15.84 | 15.852 | 2.221945152 | -0.092448 | 0.05355408
0.661 | 15.864 | 15.876 | 2.219719488 | -0.093024 | 0.05350327
0.662 | 15.888 | 15.9 | 2.21748 | -0.0936 | 0.05345214
0.663 | 15.912 | 15.924 | 2.215226688 | -0.094176 | 0.05340069
0.664 | 15.936 | 15.948 | 2.212959552 | -0.094752 | 0.05334891
0.665 | 15.96 | 15.972 | 2.210678592 | -0.095328 | 0.05329681
0.666 | 15.984 | 15.996 | 2.208383808 | -0.095904 | 0.05324439
0.667 | 16.008 | 16.02 | 2.2060752 | -0.09648 | 0.05319165
0.668 | 16.032 | 16.044 | 2.203752768 | -0.097056 | 0.05313859
0.669 | 16.056 | 16.068 | 2.201416512 | -0.097632 | 0.05308521
0.67 | 16.08 | 16.092 | 2.199066432 | -0.098208 | 0.0530315
0.671 | 16.104 | 16.116 | 2.196702528 | -0.098784 | 0.05297747
0.672 | 16.128 | 16.14 | 2.1943248 | -0.09936 | 0.05292312
0.673 | 16.152 | 16.164 | 2.191933248 | -0.099936 | 0.05286844
0.674 | 16.176 | 16.188 | 2.189527872 | -0.100512 | 0.05281344
0.675 | 16.2 | 16.212 | 2.187108672 | -0.101088 | 0.05275812
0.676 | 16.224 | 16.236 | 2.184675648 | -0.101664 | 0.05270248
0.677 | 16.248 | 16.26 | 2.1822288 | -0.10224 | 0.05264651
0.678 | 16.272 | 16.284 | 2.179768128 | -0.102816 | 0.05259022
0.679 | 16.296 | 16.308 | 2.177293632 | -0.103392 | 0.05253361
0.68 | 16.32 | 16.332 | 2.174805312 | -0.103968 | 0.05247667
0.681 | 16.344 | 16.356 | 2.172303168 | -0.104544 | 0.05241941
0.682 | 16.368 | 16.38 | 2.1697872 | -0.10512 | 0.05236182
0.683 | 16.392 | 16.404 | 2.167257408 | -0.105696 | 0.05230391
0.684 | 16.416 | 16.428 | 2.164713792 | -0.106272 | 0.05224568
0.685 | 16.44 | 16.452 | 2.162156352 | -0.106848 | 0.05218712
0.686 | 16.464 | 16.476 | 2.159585088 | -0.107424 | 0.05212824
0.687 | 16.488 | 16.5 | 2.157 | -0.108 | 0.05206904
0.688 | 16.512 | 16.524 | 2.154401088 | -0.108576 | 0.05200951
0.689 | 16.536 | 16.548 | 2.151788352 | -0.109152 | 0.05194965
0.69 | 16.56 | 16.572 | 2.149161792 | -0.109728 | 0.05188947
0.691 | 16.584 | 16.596 | 2.146521408 | -0.110304 | 0.05182897
0.692 | 16.608 | 16.62 | 2.1438672 | -0.11088 | 0.05176814
0.693 | 16.632 | 16.644 | 2.141199168 | -0.111456 | 0.05170698
0.694 | 16.656 | 16.668 | 2.138517312 | -0.112032 | 0.0516455
0.695 | 16.68 | 16.692 | 2.135821632 | -0.112608 | 0.0515837
0.696 | 16.704 | 16.716 | 2.133112128 | -0.113184 | 0.05152157
0.697 | 16.728 | 16.74 | 2.1303888 | -0.11376 | 0.05145911
0.698 | 16.752 | 16.764 | 2.127651648 | -0.114336 | 0.05139633
0.699 | 16.776 | 16.788 | 2.124900672 | -0.114912 | 0.05133322
0.7 | 16.8 | 16.812 | 2.122135872 | -0.115488 | 0.05126978
0.701 | 16.824 | 16.836 | 2.119357248 | -0.116064 | 0.05120602
0.702 | 16.848 | 16.86 | 2.1165648 | -0.11664 | 0.05114194
0.703 | 16.872 | 16.884 | 2.113758528 | -0.117216 | 0.05107752
0.704 | 16.896 | 16.908 | 2.110938432 | -0.117792 | 0.05101278
0.705 | 16.92 | 16.932 | 2.108104512 | -0.118368 | 0.05094771
0.706 | 16.944 | 16.956 | 2.105256768 | -0.118944 | 0.05088232
0.707 | 16.968 | 16.98 | 2.1023952 | -0.11952 | 0.0508166
0.708 | 16.992 | 17.004 | 2.099519808 | -0.120096 | 0.05075055
0.709 | 17.016 | 17.028 | 2.096630592 | -0.120672 | 0.05068418
0.71 | 17.04 | 17.052 | 2.093727552 | -0.121248 | 0.05061747
0.711 | 17.064 | 17.076 | 2.090810688 | -0.121824 | 0.05055044
0.712 | 17.088 | 17.1 | 2.08788 | -0.1224 | 0.05048309
0.713 | 17.112 | 17.124 | 2.084935488 | -0.122976 | 0.0504154
0.714 | 17.136 | 17.148 | 2.081977152 | -0.123552 | 0.05034739
0.715 | 17.16 | 17.172 | 2.079004992 | -0.124128 | 0.05027904
0.716 | 17.184 | 17.196 | 2.076019008 | -0.124704 | 0.05021037
0.717 | 17.208 | 17.22 | 2.0730192 | -0.12528 | 0.05014138
0.718 | 17.232 | 17.244 | 2.070005568 | -0.125856 | 0.05007205
0.719 | 17.256 | 17.268 | 2.066978112 | -0.126432 | 0.05000239
0.72 | 17.28 | 17.292 | 2.063936832 | -0.127008 | 0.04993241
0.721 | 17.304 | 17.316 | 2.060881728 | -0.127584 | 0.04986209
0.722 | 17.328 | 17.34 | 2.0578128 | -0.12816 | 0.04979145
0.723 | 17.352 | 17.364 | 2.054730048 | -0.128736 | 0.04972048
0.724 | 17.376 | 17.388 | 2.051633472 | -0.129312 | 0.04964918
0.725 | 17.4 | 17.412 | 2.048523072 | -0.129888 | 0.04957754
0.726 | 17.424 | 17.436 | 2.045398848 | -0.130464 | 0.04950558
0.727 | 17.448 | 17.46 | 2.0422608 | -0.13104 | 0.04943329
0.728 | 17.472 | 17.484 | 2.039108928 | -0.131616 | 0.04936067
0.729 | 17.496 | 17.508 | 2.035943232 | -0.132192 | 0.04928772
0.73 | 17.52 | 17.532 | 2.032763712 | -0.132768 | 0.04921444
0.731 | 17.544 | 17.556 | 2.029570368 | -0.133344 | 0.04914083
0.732 | 17.568 | 17.58 | 2.0263632 | -0.13392 | 0.04906688
0.733 | 17.592 | 17.604 | 2.023142208 | -0.134496 | 0.04899261
0.734 | 17.616 | 17.628 | 2.019907392 | -0.135072 | 0.048918
0.735 | 17.64 | 17.652 | 2.016658752 | -0.135648 | 0.04884307
0.736 | 17.664 | 17.676 | 2.013396288 | -0.136224 | 0.0487678
0.737 | 17.688 | 17.7 | 2.01012 | -0.1368 | 0.0486922
0.738 | 17.712 | 17.724 | 2.006829888 | -0.137376 | 0.04861627
0.739 | 17.736 | 17.748 | 2.003525952 | -0.137952 | 0.04854001
0.74 | 17.76 | 17.772 | 2.000208192 | -0.138528 | 0.04846342
0.741 | 17.784 | 17.796 | 1.996876608 | -0.139104 | 0.04838649
0.742 | 17.808 | 17.82 | 1.9935312 | -0.13968 | 0.04830923
0.743 | 17.832 | 17.844 | 1.990171968 | -0.140256 | 0.04823164
0.744 | 17.856 | 17.868 | 1.986798912 | -0.140832 | 0.04815372
0.745 | 17.88 | 17.892 | 1.983412032 | -0.141408 | 0.04807546
0.746 | 17.904 | 17.916 | 1.980011328 | -0.141984 | 0.04799687
0.747 | 17.928 | 17.94 | 1.9765968 | -0.14256 | 0.04791795
0.748 | 17.952 | 17.964 | 1.973168448 | -0.143136 | 0.0478387
0.749 | 17.976 | 17.988 | 1.969726272 | -0.143712 | 0.04775911
0.75 | 18 | 18.012 | 1.966270272 | -0.144288 | 0.04767919
0.751 | 18.024 | 18.036 | 1.962800448 | -0.144864 | 0.04759893
0.752 | 18.048 | 18.06 | 1.9593168 | -0.14544 | 0.04751834
0.753 | 18.072 | 18.084 | 1.955819328 | -0.146016 | 0.04743742
0.754 | 18.096 | 18.108 | 1.952308032 | -0.146592 | 0.04735616
0.755 | 18.12 | 18.132 | 1.948782912 | -0.147168 | 0.04727457
0.756 | 18.144 | 18.156 | 1.945243968 | -0.147744 | 0.04719264
0.757 | 18.168 | 18.18 | 1.9416912 | -0.14832 | 0.04711038
0.758 | 18.192 | 18.204 | 1.938124608 | -0.148896 | 0.04702778
0.759 | 18.216 | 18.228 | 1.934544192 | -0.149472 | 0.04694485
0.76 | 18.24 | 18.252 | 1.930949952 | -0.150048 | 0.04686159
0.761 | 18.264 | 18.276 | 1.927341888 | -0.150624 | 0.04677798
0.762 | 18.288 | 18.3 | 1.92372 | -0.1512 | 0.04669405
0.763 | 18.312 | 18.324 | 1.920084288 | -0.151776 | 0.04660977
0.764 | 18.336 | 18.348 | 1.916434752 | -0.152352 | 0.04652516
0.765 | 18.36 | 18.372 | 1.912771392 | -0.152928 | 0.04644022
0.766 | 18.384 | 18.396 | 1.909094208 | -0.153504 | 0.04635494
0.767 | 18.408 | 18.42 | 1.9054032 | -0.15408 | 0.04626932
0.768 | 18.432 | 18.444 | 1.901698368 | -0.154656 | 0.04618336
0.769 | 18.456 | 18.468 | 1.897979712 | -0.155232 | 0.04609707
0.77 | 18.48 | 18.492 | 1.894247232 | -0.155808 | 0.04601044
0.771 | 18.504 | 18.516 | 1.890500928 | -0.156384 | 0.04592348
0.772 | 18.528 | 18.54 | 1.8867408 | -0.15696 | 0.04583618
0.773 | 18.552 | 18.564 | 1.882966848 | -0.157536 | 0.04574854
0.774 | 18.576 | 18.588 | 1.879179072 | -0.158112 | 0.04566056
0.775 | 18.6 | 18.612 | 1.875377472 | -0.158688 | 0.04557224
0.776 | 18.624 | 18.636 | 1.871562048 | -0.159264 | 0.04548359
0.777 | 18.648 | 18.66 | 1.8677328 | -0.15984 | 0.0453946
0.778 | 18.672 | 18.684 | 1.863889728 | -0.160416 | 0.04530527
0.779 | 18.696 | 18.708 | 1.860032832 | -0.160992 | 0.0452156
0.78 | 18.72 | 18.732 | 1.856162112 | -0.161568 | 0.04512559
0.781 | 18.744 | 18.756 | 1.852277568 | -0.162144 | 0.04503524
0.782 | 18.768 | 18.78 | 1.8483792 | -0.16272 | 0.04494456
0.783 | 18.792 | 18.804 | 1.844467008 | -0.163296 | 0.04485353
0.784 | 18.816 | 18.828 | 1.840540992 | -0.163872 | 0.04476217
0.785 | 18.84 | 18.852 | 1.836601152 | -0.164448 | 0.04467046
0.786 | 18.864 | 18.876 | 1.832647488 | -0.165024 | 0.04457842
0.787 | 18.888 | 18.9 | 1.82868 | -0.1656 | 0.04448603
0.788 | 18.912 | 18.924 | 1.824698688 | -0.166176 | 0.04439331
0.789 | 18.936 | 18.948 | 1.820703552 | -0.166752 | 0.04430024
0.79 | 18.96 | 18.972 | 1.816694592 | -0.167328 | 0.04420684
0.791 | 18.984 | 18.996 | 1.812671808 | -0.167904 | 0.04411309
0.792 | 19.008 | 19.02 | 1.8086352 | -0.16848 | 0.044019
0.793 | 19.032 | 19.044 | 1.804584768 | -0.169056 | 0.04392457
0.794 | 19.056 | 19.068 | 1.800520512 | -0.169632 | 0.0438298
0.795 | 19.08 | 19.092 | 1.796442432 | -0.170208 | 0.04373469
0.796 | 19.104 | 19.116 | 1.792350528 | -0.170784 | 0.04363924
0.797 | 19.128 | 19.14 | 1.7882448 | -0.17136 | 0.04354344
0.798 | 19.152 | 19.164 | 1.784125248 | -0.171936 | 0.0434473
0.799 | 19.176 | 19.188 | 1.779991872 | -0.172512 | 0.04335082
0.8 | 19.2 | 19.212 | 1.775844672 | -0.173088 | 0.043254
0.801 | 19.224 | 19.236 | 1.771683648 | -0.173664 | 0.04315684
0.802 | 19.248 | 19.26 | 1.7675088 | -0.17424 | 0.04305933
0.803 | 19.272 | 19.284 | 1.763320128 | -0.174816 | 0.04296147
0.804 | 19.296 | 19.308 | 1.759117632 | -0.175392 | 0.04286328
0.805 | 19.32 | 19.332 | 1.754901312 | -0.175968 | 0.04276474
0.806 | 19.344 | 19.356 | 1.750671168 | -0.176544 | 0.04266586
0.807 | 19.368 | 19.38 | 1.7464272 | -0.17712 | 0.04256663
0.808 | 19.392 | 19.404 | 1.742169408 | -0.177696 | 0.04246706
0.809 | 19.416 | 19.428 | 1.737897792 | -0.178272 | 0.04236715
0.81 | 19.44 | 19.452 | 1.733612352 | -0.178848 | 0.04226689
0.811 | 19.464 | 19.476 | 1.729313088 | -0.179424 | 0.04216628
0.812 | 19.488 | 19.5 | 1.725 | -0.18 | 0.04206533
0.813 | 19.512 | 19.524 | 1.720673088 | -0.180576 | 0.04196404
0.814 | 19.536 | 19.548 | 1.716332352 | -0.181152 | 0.0418624
0.815 | 19.56 | 19.572 | 1.711977792 | -0.181728 | 0.04176041
0.816 | 19.584 | 19.596 | 1.707609408 | -0.182304 | 0.04165808
0.817 | 19.608 | 19.62 | 1.7032272 | -0.18288 | 0.04155541
0.818 | 19.632 | 19.644 | 1.698831168 | -0.183456 | 0.04145238
0.819 | 19.656 | 19.668 | 1.694421312 | -0.184032 | 0.04134901
0.82 | 19.68 | 19.692 | 1.689997632 | -0.184608 | 0.0412453
0.821 | 19.704 | 19.716 | 1.685560128 | -0.185184 | 0.04114123
0.822 | 19.728 | 19.74 | 1.6811088 | -0.18576 | 0.04103682
0.823 | 19.752 | 19.764 | 1.676643648 | -0.186336 | 0.04093207
0.824 | 19.776 | 19.788 | 1.672164672 | -0.186912 | 0.04082696
0.825 | 19.8 | 19.812 | 1.667671872 | -0.187488 | 0.04072151
0.826 | 19.824 | 19.836 | 1.663165248 | -0.188064 | 0.04061571
0.827 | 19.848 | 19.86 | 1.6586448 | -0.18864 | 0.04050956
0.828 | 19.872 | 19.884 | 1.654110528 | -0.189216 | 0.04040306
0.829 | 19.896 | 19.908 | 1.649562432 | -0.189792 | 0.04029622
0.83 | 19.92 | 19.932 | 1.645000512 | -0.190368 | 0.04018902
0.831 | 19.944 | 19.956 | 1.640424768 | -0.190944 | 0.04008148
0.832 | 19.968 | 19.98 | 1.6358352 | -0.19152 | 0.03997359
0.833 | 19.992 | 20.004 | 1.631231808 | -0.192096 | 0.03986535
0.834 | 20.016 | 20.028 | 1.626614592 | -0.192672 | 0.03975676
0.835 | 20.04 | 20.052 | 1.621983552 | -0.193248 | 0.03964781
0.836 | 20.064 | 20.076 | 1.617338688 | -0.193824 | 0.03953852
0.837 | 20.088 | 20.1 | 1.61268 | -0.1944 | 0.03942888
0.838 | 20.112 | 20.124 | 1.608007488 | -0.194976 | 0.03931889
0.839 | 20.136 | 20.148 | 1.603321152 | -0.195552 | 0.03920855
0.84 | 20.16 | 20.172 | 1.598620992 | -0.196128 | 0.03909786
0.841 | 20.184 | 20.196 | 1.593907008 | -0.196704 | 0.03898681
0.842 | 20.208 | 20.22 | 1.5891792 | -0.19728 | 0.03887542
0.843 | 20.232 | 20.244 | 1.584437568 | -0.197856 | 0.03876367
0.844 | 20.256 | 20.268 | 1.579682112 | -0.198432 | 0.03865157
0.845 | 20.28 | 20.292 | 1.574912832 | -0.199008 | 0.03853912
0.846 | 20.304 | 20.316 | 1.570129728 | -0.199584 | 0.03842631
0.847 | 20.328 | 20.34 | 1.5653328 | -0.20016 | 0.03831316
0.848 | 20.352 | 20.364 | 1.560522048 | -0.200736 | 0.03819965
0.849 | 20.376 | 20.388 | 1.555697472 | -0.201312 | 0.03808579
0.85 | 20.4 | 20.412 | 1.550859072 | -0.201888 | 0.03797158
0.851 | 20.424 | 20.436 | 1.546006848 | -0.202464 | 0.03785701
0.852 | 20.448 | 20.46 | 1.5411408 | -0.20304 | 0.03774209
0.853 | 20.472 | 20.484 | 1.536260928 | -0.203616 | 0.03762681
0.854 | 20.496 | 20.508 | 1.531367232 | -0.204192 | 0.03751118
0.855 | 20.52 | 20.532 | 1.526459712 | -0.204768 | 0.0373952
0.856 | 20.544 | 20.556 | 1.521538368 | -0.205344 | 0.03727886
0.857 | 20.568 | 20.58 | 1.5166032 | -0.20592 | 0.03716217
0.858 | 20.592 | 20.604 | 1.511654208 | -0.206496 | 0.03704512
0.859 | 20.616 | 20.628 | 1.506691392 | -0.207072 | 0.03692772
0.86 | 20.64 | 20.652 | 1.501714752 | -0.207648 | 0.03680996
0.861 | 20.664 | 20.676 | 1.496724288 | -0.208224 | 0.03669185
0.862 | 20.688 | 20.7 | 1.49172 | -0.2088 | 0.03657338
0.863 | 20.712 | 20.724 | 1.486701888 | -0.209376 | 0.03645455
0.864 | 20.736 | 20.748 | 1.481669952 | -0.209952 | 0.03633537
0.865 | 20.76 | 20.772 | 1.476624192 | -0.210528 | 0.03621583
0.866 | 20.784 | 20.796 | 1.471564608 | -0.211104 | 0.03609593
0.867 | 20.808 | 20.82 | 1.4664912 | -0.21168 | 0.03597568
0.868 | 20.832 | 20.844 | 1.461403968 | -0.212256 | 0.03585507
0.869 | 20.856 | 20.868 | 1.456302912 | -0.212832 | 0.0357341
0.87 | 20.88 | 20.892 | 1.451188032 | -0.213408 | 0.03561278
0.871 | 20.904 | 20.916 | 1.446059328 | -0.213984 | 0.0354911
0.872 | 20.928 | 20.94 | 1.4409168 | -0.21456 | 0.03536906
0.873 | 20.952 | 20.964 | 1.435760448 | -0.215136 | 0.03524666
0.874 | 20.976 | 20.988 | 1.430590272 | -0.215712 | 0.0351239
0.875 | 21 | 21.012 | 1.425406272 | -0.216288 | 0.03500078
0.876 | 21.024 | 21.036 | 1.420208448 | -0.216864 | 0.0348773
0.877 | 21.048 | 21.06 | 1.4149968 | -0.21744 | 0.03475347
0.878 | 21.072 | 21.084 | 1.409771328 | -0.218016 | 0.03462927
0.879 | 21.096 | 21.108 | 1.404532032 | -0.218592 | 0.03450472
0.88 | 21.12 | 21.132 | 1.399278912 | -0.219168 | 0.0343798
0.881 | 21.144 | 21.156 | 1.394011968 | -0.219744 | 0.03425452
0.882 | 21.168 | 21.18 | 1.3887312 | -0.22032 | 0.03412889
0.883 | 21.192 | 21.204 | 1.383436608 | -0.220896 | 0.03400289
0.884 | 21.216 | 21.228 | 1.378128192 | -0.221472 | 0.03387653
0.885 | 21.24 | 21.252 | 1.372805952 | -0.222048 | 0.03374981
0.886 | 21.264 | 21.276 | 1.367469888 | -0.222624 | 0.03362273
0.887 | 21.288 | 21.3 | 1.36212 | -0.2232 | 0.03349528
0.888 | 21.312 | 21.324 | 1.356756288 | -0.223776 | 0.03336748
0.889 | 21.336 | 21.348 | 1.351378752 | -0.224352 | 0.03323931
0.89 | 21.36 | 21.372 | 1.345987392 | -0.224928 | 0.03311078
0.891 | 21.384 | 21.396 | 1.340582208 | -0.225504 | 0.03298189
0.892 | 21.408 | 21.42 | 1.3351632 | -0.22608 | 0.03285263
0.893 | 21.432 | 21.444 | 1.329730368 | -0.226656 | 0.03272301
0.894 | 21.456 | 21.468 | 1.324283712 | -0.227232 | 0.03259302
0.895 | 21.48 | 21.492 | 1.318823232 | -0.227808 | 0.03246268
0.896 | 21.504 | 21.516 | 1.313348928 | -0.228384 | 0.03233197
0.897 | 21.528 | 21.54 | 1.3078608 | -0.22896 | 0.03220089
0.898 | 21.552 | 21.564 | 1.302358848 | -0.229536 | 0.03206945
0.899 | 21.576 | 21.588 | 1.296843072 | -0.230112 | 0.03193764
0.9 | 21.6 | 21.612 | 1.291313472 | -0.230688 | 0.03180547
0.901 | 21.624 | 21.636 | 1.285770048 | -0.231264 | 0.03167294
0.902 | 21.648 | 21.66 | 1.2802128 | -0.23184 | 0.03154003
0.903 | 21.672 | 21.684 | 1.274641728 | -0.232416 | 0.03140677
0.904 | 21.696 | 21.708 | 1.269056832 | -0.232992 | 0.03127313
0.905 | 21.72 | 21.732 | 1.263458112 | -0.233568 | 0.03113913
0.906 | 21.744 | 21.756 | 1.257845568 | -0.234144 | 0.03100477
0.907 | 21.768 | 21.78 | 1.2522192 | -0.23472 | 0.03087003
0.908 | 21.792 | 21.804 | 1.246579008 | -0.235296 | 0.03073493
0.909 | 21.816 | 21.828 | 1.240924992 | -0.235872 | 0.03059946
0.91 | 21.84 | 21.852 | 1.235257152 | -0.236448 | 0.03046363
0.911 | 21.864 | 21.876 | 1.229575488 | -0.237024 | 0.03032742
0.912 | 21.888 | 21.9 | 1.22388 | -0.2376 | 0.03019085
0.913 | 21.912 | 21.924 | 1.218170688 | -0.238176 | 0.03005391
0.914 | 21.936 | 21.948 | 1.212447552 | -0.238752 | 0.0299166
0.915 | 21.96 | 21.972 | 1.206710592 | -0.239328 | 0.02977892
0.916 | 21.984 | 21.996 | 1.200959808 | -0.239904 | 0.02964087
0.917 | 22.008 | 22.02 | 1.1951952 | -0.24048 | 0.02950245
0.918 | 22.032 | 22.044 | 1.189416768 | -0.241056 | 0.02936367
0.919 | 22.056 | 22.068 | 1.183624512 | -0.241632 | 0.02922451
0.92 | 22.08 | 22.092 | 1.177818432 | -0.242208 | 0.02908498
0.921 | 22.104 | 22.116 | 1.171998528 | -0.242784 | 0.02894508
0.922 | 22.128 | 22.14 | 1.1661648 | -0.24336 | 0.02880482
0.923 | 22.152 | 22.164 | 1.160317248 | -0.243936 | 0.02866418
0.924 | 22.176 | 22.188 | 1.154455872 | -0.244512 | 0.02852316
0.925 | 22.2 | 22.212 | 1.148580672 | -0.245088 | 0.02838178
0.926 | 22.224 | 22.236 | 1.142691648 | -0.245664 | 0.02824003
0.927 | 22.248 | 22.26 | 1.1367888 | -0.24624 | 0.0280979
0.928 | 22.272 | 22.284 | 1.130872128 | -0.246816 | 0.0279554
0.929 | 22.296 | 22.308 | 1.124941632 | -0.247392 | 0.02781253
0.93 | 22.32 | 22.332 | 1.118997312 | -0.247968 | 0.02766928
0.931 | 22.344 | 22.356 | 1.113039168 | -0.248544 | 0.02752566
0.932 | 22.368 | 22.38 | 1.1070672 | -0.24912 | 0.02738167
0.933 | 22.392 | 22.404 | 1.101081408 | -0.249696 | 0.0272373
0.934 | 22.416 | 22.428 | 1.095081792 | -0.250272 | 0.02709256
0.935 | 22.44 | 22.452 | 1.089068352 | -0.250848 | 0.02694745
0.936 | 22.464 | 22.476 | 1.083041088 | -0.251424 | 0.02680196
0.937 | 22.488 | 22.5 | 1.077 | -0.252 | 0.02665609
0.938 | 22.512 | 22.524 | 1.070945088 | -0.252576 | 0.02650985
0.939 | 22.536 | 22.548 | 1.064876352 | -0.253152 | 0.02636324
0.94 | 22.56 | 22.572 | 1.058793792 | -0.253728 | 0.02621625
0.941 | 22.584 | 22.596 | 1.052697408 | -0.254304 | 0.02606888
0.942 | 22.608 | 22.62 | 1.0465872 | -0.25488 | 0.02592114
0.943 | 22.632 | 22.644 | 1.040463168 | -0.255456 | 0.02577302
0.944 | 22.656 | 22.668 | 1.034325312 | -0.256032 | 0.02562452
0.945 | 22.68 | 22.692 | 1.028173632 | -0.256608 | 0.02547565
0.946 | 22.704 | 22.716 | 1.022008128 | -0.257184 | 0.0253264
0.947 | 22.728 | 22.74 | 1.0158288 | -0.25776 | 0.02517677
0.948 | 22.752 | 22.764 | 1.009635648 | -0.258336 | 0.02502676
0.949 | 22.776 | 22.788 | 1.003428672 | -0.258912 | 0.02487638
0.95 | 22.8 | 22.812 | 0.997207872 | -0.259488 | 0.02472562
0.951 | 22.824 | 22.836 | 0.990973248 | -0.260064 | 0.02457447
0.952 | 22.848 | 22.86 | 0.9847248 | -0.26064 | 0.02442295
0.953 | 22.872 | 22.884 | 0.978462528 | -0.261216 | 0.02427105
0.954 | 22.896 | 22.908 | 0.972186432 | -0.261792 | 0.02411877
0.955 | 22.92 | 22.932 | 0.965896512 | -0.262368 | 0.02396611
0.956 | 22.944 | 22.956 | 0.959592768 | -0.262944 | 0.02381307
0.957 | 22.968 | 22.98 | 0.9532752 | -0.26352 | 0.02365965
0.958 | 22.992 | 23.004 | 0.946943808 | -0.264096 | 0.02350585
0.959 | 23.016 | 23.028 | 0.940598592 | -0.264672 | 0.02335167
0.96 | 23.04 | 23.052 | 0.934239552 | -0.265248 | 0.0231971
0.961 | 23.064 | 23.076 | 0.927866688 | -0.265824 | 0.02304216
0.962 | 23.088 | 23.1 | 0.92148 | -0.2664 | 0.02288683
0.963 | 23.112 | 23.124 | 0.915079488 | -0.266976 | 0.02273112
0.964 | 23.136 | 23.148 | 0.908665152 | -0.267552 | 0.02257502
0.965 | 23.16 | 23.172 | 0.902236992 | -0.268128 | 0.02241855
0.966 | 23.184 | 23.196 | 0.895795008 | -0.268704 | 0.02226169
0.967 | 23.208 | 23.22 | 0.8893392 | -0.26928 | 0.02210445
0.968 | 23.232 | 23.244 | 0.882869568 | -0.269856 | 0.02194682
0.969 | 23.256 | 23.268 | 0.876386112 | -0.270432 | 0.02178881
0.97 | 23.28 | 23.292 | 0.869888832 | -0.271008 | 0.02163042
0.971 | 23.304 | 23.316 | 0.863377728 | -0.271584 | 0.02147164
0.972 | 23.328 | 23.34 | 0.8568528 | -0.27216 | 0.02131248
0.973 | 23.352 | 23.364 | 0.850314048 | -0.272736 | 0.02115293
0.974 | 23.376 | 23.388 | 0.843761472 | -0.273312 | 0.020993
0.975 | 23.4 | 23.412 | 0.837195072 | -0.273888 | 0.02083268
0.976 | 23.424 | 23.436 | 0.830614848 | -0.274464 | 0.02067197
0.977 | 23.448 | 23.46 | 0.8240208 | -0.27504 | 0.02051088
0.978 | 23.472 | 23.484 | 0.817412928 | -0.275616 | 0.0203494
0.979 | 23.496 | 23.508 | 0.810791232 | -0.276192 | 0.02018754
0.98 | 23.52 | 23.532 | 0.804155712 | -0.276768 | 0.02002528
0.981 | 23.544 | 23.556 | 0.797506368 | -0.277344 | 0.01986264
0.982 | 23.568 | 23.58 | 0.7908432 | -0.27792 | 0.01969962
0.983 | 23.592 | 23.604 | 0.784166208 | -0.278496 | 0.0195362
0.984 | 23.616 | 23.628 | 0.777475392 | -0.279072 | 0.0193724
0.985 | 23.64 | 23.652 | 0.770770752 | -0.279648 | 0.0192082
0.986 | 23.664 | 23.676 | 0.764052288 | -0.280224 | 0.01904362
0.987 | 23.688 | 23.7 | 0.75732 | -0.2808 | 0.01887865
0.988 | 23.712 | 23.724 | 0.750573888 | -0.281376 | 0.01871329
0.989 | 23.736 | 23.748 | 0.743813952 | -0.281952 | 0.01854754
0.99 | 23.76 | 23.772 | 0.737040192 | -0.282528 | 0.0183814
0.991 | 23.784 | 23.796 | 0.730252608 | -0.283104 | 0.01821487
0.992 | 23.808 | 23.82 | 0.7234512 | -0.28368 | 0.01804794
0.993 | 23.832 | 23.844 | 0.716635968 | -0.284256 | 0.01788063
0.994 | 23.856 | 23.868 | 0.709806912 | -0.284832 | 0.01771292
0.995 | 23.88 | 23.892 | 0.702964032 | -0.285408 | 0.01754483
0.996 | 23.904 | 23.916 | 0.696107328 | -0.285984 | 0.01737634
0.997 | 23.928 | 23.94 | 0.6892368 | -0.28656 | 0.01720746
0.998 | 23.952 | 23.964 | 0.682352448 | -0.287136 | 0.01703819
0.999 | 23.976 | 23.988 | 0.675454272 | -0.287712 | 0.01686852
1 | 24