## Materials
Compatible with version v2013-07-25 |  |  |  |  | do not delete ==> | 0 | <==
|  | Type | Layer Thickness | Ex | Ey |  | Gxy | prxy | Density | Dry Fabric Layer Density | UTS | UCS | Reference
Material ID |  |  | [mm] | [MPa] | [MPa] |  | [MPa] | [-] | [kg/m^3] | [g/m^2] | [MPa] | [MPa]
1 | Gelcoat | isotropic | 0.05 | 3440 |  |  |  | 0.3 | 1235 | 61.75 | 100 | 100 | from SAND2011-3779, Sandia 100-m Blade
2 | E-LT-5500(UD) | orthotropic | 0.47 | 41800 | 14000 |  | 2630 | 0.28 | 1920 | 902.4 | 972 | 702 | from SAND2011-3779, Sandia 100-m Blade
3 | SNL(Triax) | orthotropic | 0.94 | 27700 | 13650 |  | 7200 | 0.39 | 1850 | 1739 | 600 | 600 | from SAND2011-3779, Sandia 100-m Blade
4 | Saertex(DB) | orthotropic | 1 | 13600 | 13300 |  | 11800 | 0.49 | 1780 | 1780 | 144 | 213 | from SAND2011-3779, Sandia 100-m Blade
5 | FOAM(20mm) | isotropic | 1 | 256 |  |  |  | 0.3 | 200 | 200 | 10 | 10 | from SAND2011-3779, Sandia 100-m Blade
6 | Carbon(UD) | orthotropic | 0.47 | 114500 | 8390 |  | 5990 | 0.27 | 1220 | 573.4 | 1546 | 1047 | Inverse CLT starting from MSU Materials Database data: MD-P2B; [±45/(0)4C]S; 55%vf; EP; Newport NB307; carbon prepreg; 85% Uni; 15%DB
7 | Resin | isotropic | 1 | 3500 |  |  | 1400 | 0.3 | 1220 | 1220 | 1000000000 | 1000000000

## Geometry
Compatible with version v2013-07-25 | [7 empty] | do not delete ==> | 0 | <==
Flags: | T | Use natural offset (T: offset to max thickness location + xoffset, F: offset only by xoffset)
| CW | Direction rotor spins when looking downwind (CW: clockwise, CCW: counter-clockwise)
| F | Twist shear webs with blade twist (T: points b & c follow blade twist, F: points b & c follow flat plate)
Span (m) | Twist (deg) | Chord (m) | % Thick | xoffset | aero center | Span (m) | Airfoil Shape File |  | Output span locations (m)
0 | 13.308 | 5.694 | 100 | 0 | 0.5 | 0 | circular |  | 0
0.5 | 13.308 | 5.694 |  |  | 0.5 | 1.3667 | circular |  | 0.5
0.7 | 13.308 | 5.694 |  |  | 0.5 | 19.5 | DU99-W-405 |  | 0.7
0.9 | 13.308 | 5.694 |  |  | 0.5 | 25 | DU99-W-350 |  | 0.9
1.1 | 13.308 | 5.694 |  |  | 0.5 | 35.8 | DU97-W-300 |  | 1.1
1.3 | 13.308 | 5.694 | 100 |  | 0.5 | 43.9 | DU91-W-250 |  | 1.3
2.4 | 13.308 | 5.792 |  |  | 0.498 | 60.2 | DU93-W-210 |  | 2.4
2.6 | 13.308 | 5.811 |  |  | 0.496 | 73.2 | NACA-64-618 |  | 2.6
4.7 | 13.308 | 6.058 |  |  | 0.435 | 100 | NACA-64-618 |  | 4.7
6.8 | 13.308 | 6.304 |  |  | 0.4 |  |  |  | 6.8
8.9 | 13.308 | 6.551 |  |  | 0.36 |  |  |  | 8.9
11.4 | 13.308 | 6.835 |  |  | 0.31 |  |  |  | 11.4
14.6 | 13.308 | 7.215 |  |  | 0.285 |  |  |  | 14.6
16.3 | 13.177 | 7.404 |  |  | 0.275 |  |  |  | 16.3
17.9 | 13.046 | 7.552 |  |  | 0.265 |  |  |  | 17.9
19.5 | 12.915 | 7.628 | 40.5 |  | 0.255 |  |  |  | 19.5
22.2 | 12.133 | 7.585 |  |  | 0.253 |  |  |  | 22.2
24.9 | 11.35 | 7.488 | 35 |  | 0.252 |  |  |  | 24.9
27.6 | 10.568 | 7.347 |  |  | 0.25 |  |  |  | 27.6
35.8 | 9.166 | 6.923 | 30 |  | 0.25 |  |  |  | 35.8
43.9 | 7.688 | 6.429 | 25 |  | 0.25 |  |  |  | 43.9
52 | 6.18 | 5.915 |  |  | 0.25 |  |  |  | 52
60.2 | 4.743 | 5.417 | 21 |  | 0.25 |  |  |  | 60.2
66.7 | 3.633 | 5.019 |  |  | 0.25 |  |  |  | 66.7
68.3 | 3.383 | 4.92 |  |  | 0.25 |  |  |  | 68.3
73.2 | 2.735 | 4.621 | 18 |  | 0.25 |  |  |  | 73.2
76.4 | 2.348 | 4.422 |  |  | 0.25 |  |  |  | 76.4
84.6 | 1.38 | 3.925 |  |  | 0.25 |  |  |  | 84.6
89.4 | 0.799 | 3.619 |  |  | 0.25 |  |  |  | 89.4
94.3 | 0.28 | 2.824 |  |  | 0.25 |  |  |  | 94.3
95.7 | 0.21 | 2.375 |  |  | 0.25 |  |  |  | 95.7
97.2 | 0.14 | 1.836 |  |  | 0.25 |  |  |  | 97.2
98.6 | 0.07 | 1.208 |  |  | 0.25 |  |  |  | 98.6
100 | 0 | 0.1 | 18 | 0 | 0.25 |  |  |  | 100

## Components
Compatible with version v2013-07-25 | [5 empty] | do not delete ==> | 0 | <==
| Spar cap width | 1200 | [mm]
| LE band width | 300 | [mm] |  | Component Group = 0:blade, 1:sw1, 2:sw2, etc…
| TE band width | 800 | [mm]
Component Group | Component Name | Material ID | Fabric Angle | HP Extents | LP Extents | CP span | CP nLayers | Layer Interp
0 | gelcoat | 1 | 0 | le,te | le,te | [0, 1] | [12, 12] | pchip
0 | shell | 3 | 0 | le,te | le,te | [0, 1] | [10, 10] | pchip
0 | root | 3 | 0 | le,te | le,te | [ 0 0.0200 0.0680 0.1825 1.0000 ] | [ 96 31 31 0 0] | pchip
0 | lep-core | 5 | 0 | a,b | a,b | [ 0 0.0750 0.6500 0.9000 0.9900 1.0000] | [0 60 60 5 5 0] | pchip
0 | spar | 6 | 0 | b,c | b,c | [0 0.2 0.6 1] | [0,85, 80, 1] | linear
0 | tep-core | 5 | 0 | c,d | c,d | [ 0 0.0450 0.1470 0.1640 0.6700 0.9000 0.9900 1.0000 ] | [ 0 100 100 60 60 5 5 0] | pchip
0 | te-reinf | 2 | 0 | d,te | d,te | [ 0 0.0250 0.0900 0.1450 0.1800 0.1970 0.3000 0.5500 0.9800 1.0000] | [ 0 5 5 25 25 30 15 2 2 0] | pchip
0 | te-core | 5 | 0 | d,te | d,te | [ 0 0.0700 0.0850 0.2500 0.6000 0.9900 1.0000 ] | [ 0 0 60 60 10 10 0 ] | pchip
0 | shell | 3 | 0 | le,te | le,te | [0, 1] | [10, 10] | pchip
0 | resin | 6 | 0 | le,te | le,te | [0,1] | [4,4] | pchip
1 | sw-db | 4 | 0 | b | b | [0.02, 0.9] | [2, 2] | pchip
1 | sw-core | 5 | 0 | b | b | [0.02, 0.9] | [60,60] | pchip
1 | sw-db | 4 | 0 | b | b | [0.02, 0.9] | [2, 2] | pchip
2 | sw-db | 4 | 0 | c | c | [0.02, 0.9] | [2, 2] | pchip
2 | sw-core | 5 | 0 | c | c | [0.02, 0.9] | [60,60] | pchip
2 | sw-db | 4 | 0 | c | c | [0.02, 0.9] | [2, 2] | pchip
3 | sw-db | 4 | 0 | 0.4c-d | 0.4c-d | [0.1, 0.6] | [2, 2] | pchip
3 | sw-core | 5 | 0 | 0.4c-d | 0.4c-d | [0.1, 0.6] | [60,60] | pchip
3 | sw-db | 4 | 0 | 0.4c-d | 0.4c-d | [0.1, 0.6] | [2, 2] | pchip