## Materials
Compatible with version v2013-07-25 |  |  |  |  | do not delete ==> | 0 | <==
|  | Type | Layer Thickness | Ex | Ey |  | Gxy | prxy | Density | Dry Fabric Layer Density | UTS | UCS | Reference
Material ID |  |  | [mm] | [MPa] | [MPa] |  | [MPa] | [-] | [kg/m^3] | [g/m^2] | [MPa] | [MPa]
1 | Gelcoat | isotropic | 0.05 | 3440 |  |  |  | 0.3 | 1235 | 61.75 | 1 | 1 | from SAND2011-3779, Sandia 100-m Blade
2 | E-LT-5500(UD) | orthotropic | 0.47 | 41800 | 14000 |  | 2630 | 0.28 | 1920 | 902.4 | 972 | 702 | from SAND2011-3779, Sandia 100-m Blade
3 | SNL(Triax) | orthotropic | 0.94 | 27700 | 13650 |  | 7200 | 0.39 | 1850 | 1739 | 600 | 1 | from SAND2011-3779, Sandia 100-m Blade
4 | Saertex(DB) | orthotropic | 1 | 13600 | 13300 |  | 11800 | 0.49 | 1780 | 1780 | 144 | 213 | from SAND2011-3779, Sandia 100-m Blade
5 | FOAM | isotropic | 1 | 256 |  |  |  | 0.3 | 200 | 200 | 1 | 1 | from SAND2011-3779, Sandia 100-m Blade
6 | Carbon(UD) | orthotropic | 0.47 | 114500 | 8390 |  | 5990 | 0.27 | 1220 | 573.4 | 1546 | 1047 | Inverse CLT starting from MSU Materials Database data: MD-P2B; [±45/(0)4C]S; 55%vf; EP; Newport NB307; carbon prepreg; 85% Uni; 15%DB

## Geometry
Compatible with version v2013-07-25 | [7 empty] | do not delete ==> | 0 | <==
Flags: | F | Use natural offset (T: offset to max thickness location + xoffset, F: offset only by xoffset)
| CW | Direction rotor spins when looking downwind (CW: clockwise, CCW: counter-clockwise)
| T | Twist shear webs with blade twist (T: points b & c follow blade twist, F: points b & c follow flat plate)
1.523615
Span (m) | Twist (deg) | Chord (m) | % Thick | xoffset | aero center | Span (m) | Airfoil Shape File |  | Output span locations (m)
0 | 9.635035 | 3.386 | 100 | 0.5 | 0.5 | 0 | circular |  | 0
0.3 | 9.635035 | 3.386 | 100 |  | 0.5 | 1.3667 | circular |  | 0.3
1.3667 | 9.635035 | 3.388818 | 100 | 0.5 | 0.5 | 9.966437 | DU99-W-405 |  | 0.4
9.966437 | 9.356985 | 3.496821 | 40.5 | 0.4 | 0.275 | 15.173373 | DU99-W-350 |  | 0.5
15.173373 | 7.698573 | 3.408046 | 35 |  |  | 22.154368 | DU97-W-300 |  | 0.6
22.154368 | 6.122981 | 3.12529 | 30 |  |  | 25.037671 | DU91-W-250 |  | 0.7
25.037671 | 5.554736 | 2.987739 | 25 |  |  | 29.717098 | DU91-W-250 |  | 0.8
29.717098 | 4.666614 | 2.752657 | 25 |  |  | 33.767978 | DU93-W-210 |  | 1.3667
33.767978 | 3.913756 | 2.538316 | 21 |  |  | 39.419386 | DU93-W-210 |  | 1.5
39.419386 | 2.879841 | 2.22581 | 21 |  |  | 45.708458 | NACA-64-618 |  | 1.6
45.708458 | 1.769319 | 1.859573 | 18 |  |  | 61.5 | NACA-64-618 |  | 4.1
61.5 | -0.432452 | 0.933616 | 18 | 0.4 | 0.275 |  |  |  | 5.5
6.8333
9
10.25
12
14.35
17
18.45
20.5
22.55
24.6
26.65
30.75
32
34.85
37
38.95
41
42
43.05
45
47.15
51.25
54.6667
57.4
60.1333
61.5

## Components
Compatible with version v2013-07-25 | [5 empty] | do not delete ==> | 0 | <==
| Spar cap width | 553 | [mm]
| LE band width | 200 | [mm] |  | Component Group = 0:blade, 1:sw1, 2:sw2, etc…
| TE band width | 300 | [mm]
Component Group | Component Name | Material ID | Fabric Angle | HP Extents | LP Extents | CP span | CP nLayers | Layer Interp
0 | gelcoat | 1 | 0 | le,te | le,te | [0, 1] | [1, 1] | linear
0 | shell | 3 | 0 | le,te | le,te | [0, 1] | [3,3] | linear
0 | root | 3 | 0 | le,te | le,te | [0, 0.0114, 0.0222, 0.1463] | [55, 55, 35, 1] | linear
0 | lep-core | 5 | 0 | a,b | a,b | [0.111, 0.9333] | [20, 20] | linear
0 | spar | 6 | 0 | b,c | b,c | [0.0244, 0.20, 0.50, 1] | [1, 124, 98, 1] | pchip
0 | tep-core | 5 | 0 | c,d | c,d | [0.0244, 0.0894, 0.1111, 0.3667, 0.4000, 0.6333, 0.6667, 0.9333] | [20, 20, 26, 26, 20, 20, 20, 20] | linear
0 | te-reinf | 2 | 0 | d,te | d,te | [0.0244, 0.0894, 0.3667, 0.7317] | [1, 80, 80, 1] | linear
0 | shell | 3 | 0 | le,te | le,te | [0, 1] | [3,3] | linear
1 | sw-db | 4 | 0 | b | b | [0.0222, 0.9778] | [2, 2] | linear
1 | sw-core | 5 | 0 | b | b | [0.0222, 0.9778] | [40, 40] | linear
1 | sw-db | 4 | 0 | b | b | [0.0222, 0.9778] | [2, 2] | linear
2 | sw-db | 4 | 0 | c | c | [0.0222, 0.9778] | [2, 2] | linear
2 | sw-core | 5 | 0 | c | c | [0.0222, 0.9778] | [40, 40] | linear
2 | sw-db | 4 | 0 | c | c | [0.0222, 0.9778] | [2, 2] | linear