## Materials
Compatible with version v2013-07-25 |  |  |  |  | do not delete ==> | 0 | <==
|  | Type | Layer Thickness | Ex | Ey |  | Gxy | prxy | Density | Dry Fabric Layer Density | UTS | UCS | Reference
Material ID |  |  | [mm] | [MPa] | [MPa] |  | [MPa] | [-] | [kg/m^3] | [g/m^2] | [MPa] | [MPa]
1 | Gelcoat | isotropic | 0.05 | 3440 |  |  |  | 0.3 | 1235 | 61.75 | 1 | 1 | from SAND2011-3779, Sandia 100-m Blade
2 | E-LT-5500(UD) | orthotropic | 0.47 | 41800 | 14000 |  | 2630 | 0.28 | 1920 | 902.4 | 972 | 702 | from SAND2011-3779, Sandia 100-m Blade
3 | SNL(Triax) | orthotropic | 0.94 | 27700 | 13650 |  | 7200 | 0.39 | 1850 | 1739 | 600 | 1 | from SAND2011-3779, Sandia 100-m Blade
4 | Saertex(DB) | orthotropic | 1 | 13600 | 13300 |  | 11800 | 0.49 | 1780 | 1780 | 144 | 213 | from SAND2011-3779, Sandia 100-m Blade
5 | FOAM | isotropic | 1 | 256 |  |  |  | 0.3 | 200 | 200 | 1 | 1 | from SAND2011-3779, Sandia 100-m Blade
6 | Carbon(UD) | orthotropic | 0.47 | 114500 | 8390 |  | 5990 | 0.27 | 1220 | 573.4 | 1546 | 1047 | Inverse CLT starting from MSU Materials Database data: MD-P2B; [±45/(0)4C]S; 55%vf; EP; Newport NB307; carbon prepreg; 85% Uni; 15%DB

## Geometry
Compatible with version v2013-07-25 | [7 empty] | do not delete ==> | 0 | <==
Flags: | T | Use natural offset (T: offset to max thickness location + xoffset, F: offset only by xoffset)
| CW | Direction rotor spins when looking downwind (CW: clockwise, CCW: counter-clockwise)
| F | Twist shear webs with blade twist (T: points b & c follow blade twist, F: points b & c follow flat plate)
1.139714
Span (m) | Twist (deg) | Chord (m) | % Thick | offset | aero center | Span (m) | Airfoil Shape File |  | Output span locations (m)
0 | 15.74 | 0.92 | 100 | 0 | 0.25 | 0 | FFA_1000 |  | 0
0.131 | 15.74 | 0.92 | 100 | 0 | 0.25 | 0.131 | FFA_1000 |  | 1.139714
0.392 | 15.74 | 0.926 | 99.2 | 0 | 0.25 | 6.527 | FFA_0300 |  | 2.279429
0.779 | 15.74 | 0.949 | 95.9 | 0 | 0.25 | 8.967 | FFA_0240 |  | 3.419143
1.29 | 15.74 | 1 | 88.4 | 0 | 0.25 | 18.494 | FFA_0210 |  | 4.558857
1.917 | 15.74 | 1.076 | 77.6 | 0 | 0.25 | 23.934 | FFA_0210 |  | 5.698571
2.654 | 15.74 | 1.163 | 65.4 | 0 | 0.25 |  |  |  | 6.838286
3.493 | 15.74 | 1.237 | 53.5 | 0 | 0.25 |  |  |  | 7.978
4.426 | 15.74 | 1.277 | 43 | 0 | 0.25 |  |  |  | 9.117714
5.44 | 12.22 | 1.277 | 34.7 | 0 | 0.25 |  |  |  | 10.25743
6.527 | 9.33 | 1.246 | 29.9 | 0 | 0.25 |  |  |  | 11.39714
7.672 | 6.9 | 1.196 | 27.4 | 0 | 0.25 |  |  |  | 12.53686
8.865 | 4.88 | 1.139 | 24.9 | 0 | 0.25 |  |  |  | 13.67657
10.092 | 3.21 | 1.081 | 23.7 | 0 | 0.25 |  |  |  | 14.81629
11.34 | 1.83 | 1.022 | 23.3 | 0 | 0.25 |  |  |  | 15.956
12.594 | 0.71 | 0.964 | 22.9 | 0 | 0.25 |  |  |  | 17.09571
13.842 | -0.19 | 0.905 | 22.5 | 0 | 0.25 |  |  |  | 18.23543
15.069 | -0.92 | 0.846 | 22.1 | 0 | 0.25 |  |  |  | 19.37514
16.262 | -1.49 | 0.786 | 21.7 | 0 | 0.25 |  |  |  | 20.51486
17.407 | -1.94 | 0.725 | 21.3 | 0 | 0.25 |  |  |  | 21.65457
18.494 | -2.3 | 0.661 | 21 | 0 | 0.25 |  |  |  | 22.79429
19.508 | -2.57 | 0.598 | 21 | 0 | 0.25 |  |  |  | 23.934
20.441 | -2.79 | 0.536 | 21 | 0 | 0.25
21.28 | -2.97 | 0.473 | 21 | 0 | 0.25
22.017 | -3.11 | 0.417 | 21 | 0 | 0.25
22.644 | -3.21 | 0.365 | 21 | 0 | 0.25
23.155 | -3.3 | 0.319 | 21 | 0 | 0.25
23.542 | -3.36 | 0.285 | 21 | 0 | 0.25
23.803 | -3.4 | 0.262 | 21 | 0 | 0.25
23.934 | -3.42 | 0.25 | 21 | 0 | 0.25

## Components
Compatible with version v2013-07-25 | [5 empty] | do not delete ==> | 0 | <==
| Spar cap width | 200 | [mm]
| LE band width | 90 | [mm]
| TE band width | 90 | [mm]
Component Group | Component Name | Material ID | Fabric Angle | HP Extents | LP Extents | CP span | CP nLayers | Layer Interp
0 | gelcoat | 1 | 0 | le,te | le,te | [0, 1] | [1, 1] | pchip
0 | shell | 3 | 0 | le,te | le,te | [0, 1] | [3, 3] | pchip
0 | root | 3 | 0 | le,te | le,te | [0, 0.1, 0.2] | [25, 12, 0] | pchip
0 | lep-core | 5 | 0 | a,b | a,b | [0, 1] | [5, 5] | pchip
0 | spar | 6 | 0 | b,c | b,c | [0, 0.5, 1] | [10, 20, 10] | pchip
0 | tep-core | 5 | 0 | c,d | c,d | [0, 1] | [5, 5] | pchip
0 | te-reinf | 2 | 0 | d,te | d,te | [0, 0.5, 1] | [10, 15, 0] | pchip
0 | shell | 3 | 0 | le,te | le,te | [0, 1] | [3, 3] | pchip
1 | sw-db | 4 | 0 | 0.5b-c | 0.5b-c | [0, 1] | [2, 2] | pchip
1 | sw-core | 5 | 0 | 0.5b-c | 0.5b-c | [0, 1] | [40, 40] | pchip
1 | sw-db | 4 | 0 | 0.5b-c | 0.5b-c | [0, 1] | [2, 2] | pchip