## Materials
|  |  |  | Ex | Ey | Gxy | prxy
|  | Type | Layer Thickness | E11 | E22 | G12 | nu12 | density | UTS | UCS | Reference
Material ID |  |  | [mm] | [MPa] | [MPa] | [MPa] | [-] | [kg/m3] | [MPa] | [MPa]
1 | Gelcoat | isotropic | 0.5 | 3440 |  | 1380 | 0.3 | 1230 |  |  | Properties same as used in WindPact blade
2 | M300RandMat | isotropic | 0.2457 | 8800 |  | 3380 | 0.3 | 2212.5 |  |  | Gxy computed using isotropic assumption
3 | T900(DB600/UD300) | orthotropic | 0.7371 | 14620 | 5930 | 6590 | 0.486 | 2212.5 |  |  | Properties derived using CLT using given information
4 | NM450 | orthotropic | 0.36855 | 37000 | 8760 | 3840 | 0.3 | 2212.5 |  |  | Same as UD450
5 | PVC_Foam | isotropic | 1 | 256 |  | 22 | 0.3 | 200 |  |  | From SNL 100m blade report
6 | UD700/M100 | orthotropic | 0.6552 | 33480 | 8830 | 3780 | 0.3 | 2212.5 |  |  | Properties derived using CLT using given information
7 | UD1200 | orthotropic | 0.9828 | 37000 | 8760 | 3840 | 0.3 | 2212.5 |  |  | Properties derived using CLT using given information

## Geometry
SNL_V27 |  |  |  | # Shear webs -> | 2 | # of stacks -> | 11 | Stack ID -> | 1 | 2 | 3 | 4 | 5 | 6 | 7 | 8 | 9 | 10 | 11 | Segment ID -> | 1 | 2 | 3 | 4 | 5 | 6 | 7 | 8 | 9 | 10 | DP Types | 1 | 2 | 3 | 4 | 5 | 6 | 7 | 8 | 9 | 10
[6 empty] | # of segments -> | 10 | Material ID -> | 1 | 2 | 3 | 4 | 5 | 6 | 7 | 7 | 7 | 7 | 5 | [22 empty] | first entry in the CSV list is the exterior blade surface stack | [9 empty] | SW1 |  | SW2
Sta.# | Blade span (m) | Airfoil Shape File | TE Type | Twist (deg) | Chord | xoffset | aero center | Notes | GELCOAT | M300 | TRX900 | NM450 | FOAM | UD700/M100 | UD1200 | swUD_200 | swUD_300 | mbUD | swFOAM | -blank- | HP_TE | HP_TE_PANEL | HP_CAP | HP_LE_PANEL | HP_LE | LP_LE | LP_LE_PANEL | LP_CAP | LP_TE_PANEL | LP_TE | [11 empty] | HP_TE | HP_TE_PANEL | HP_CAP | HP_LE_PANEL | HP_LE | LP_LE | LP_LE_PANEL | LP_CAP | LP_TE_PANEL | LP_TE | stacks | dps | stacks | dps
1 | 0 | circular | round | 14.81 | 0.584 | 0.5 | 0.5 | root | 1 | 1 | 1 | 2 | 8 | 1 | 1 | 4 | 4 | 4 | 8 | -1 | -0.95 | -0.8424658 | -0.1575342 | -0.05 | 0 | 0.05 | 0.15 | 0.5 | 0.95 | 1 | [11 empty] | 1,2,3,6,6,6,6,3,2,2,7,7,7,7,7,7,2,4,7,7,7,7,7,7,2,10,2 | 1,2,3,6,6,6,6,3,2,2,7,7,7,7,7,7,2,4,7,7,7,7,7,7,2,10,2 | 1,2,3,6,6,6,6,3,2,2,7,7,7,7,7,7,2,4,7,7,7,7,7,7,2,10,2 | 1,2,3,6,6,6,6,3,2,2,7,7,7,7,7,7,2,4,7,7,7,7,7,7,2,10,2 | 1,2,3,6,6,6,6,3,2,2,7,7,7,7,7,7,2,4,7,7,7,7,7,7,2,10,2 | 1,2,3,6,6,6,6,3,2,2,7,7,7,7,7,7,2,4,7,7,7,7,7,7,2,10,2 | 1,2,3,6,6,6,6,3,2,2,7,7,7,7,7,7,2,4,7,7,7,7,7,7,2,10,2 | 1,2,3,6,6,6,6,3,2,2,7,7,7,7,7,7,2,4,7,7,7,7,7,7,2,10,2 | 1,2,3,6,6,6,6,3,2,2,7,7,7,7,7,7,2,4,7,7,7,7,7,7,2,10,2 | 1,2,3,6,6,6,6,3,2,2,7,7,7,7,7,7,2,4,7,7,7,7,7,7,2,10,2
2 | 0.1 | circular | round | 14.81 | 0.584 | 0.5 | 0.5 | [12 empty] | -1 | [9 empty] | 1 | [11 empty] | 1,2,3,6,6,6,6,3,2,2,7,7,7,7,7,7,2,4,7,7,7,7,7,7,2,10,2 | 1,2,3,6,6,6,6,3,2,2,7,7,7,7,7,7,2,4,7,7,7,7,7,7,2,10,2 | 1,2,3,6,6,6,6,3,2,2,7,7,7,7,7,7,2,4,7,7,7,7,7,7,2,10,2 | 1,2,3,6,6,6,6,3,2,2,7,7,7,7,7,7,2,4,7,7,7,7,7,7,2,10,2 | 1,2,3,6,6,6,6,3,2,2,7,7,7,7,7,7,2,4,7,7,7,7,7,7,2,10,2 | 1,2,3,6,6,6,6,3,2,2,7,7,7,7,7,7,2,4,7,7,7,7,7,7,2,10,2 | 1,2,3,6,6,6,6,3,2,2,7,7,7,7,7,7,2,4,7,7,7,7,7,7,2,10,2 | 1,2,3,6,6,6,6,3,2,2,7,7,7,7,7,7,2,4,7,7,7,7,7,7,2,10,2 | 1,2,3,6,6,6,6,3,2,2,7,7,7,7,7,7,2,4,7,7,7,7,7,7,2,10,2 | 1,2,3,6,6,6,6,3,2,2,7,7,7,7,7,7,2,4,7,7,7,7,7,7,2,10,2
3 | 0.2 | circular | round | 14.81 | 0.584 | 0.5 | 0.5 | [12 empty] | -1 | [9 empty] | 1 | [11 empty] | 1,2,3,6,6,6,6,3,2,2,7,7,7,7,7,7,2,4,7,7,7,7,7,7,2,10,2 | 1,2,3,6,6,6,6,3,2,2,7,7,7,7,7,7,2,4,7,7,7,7,7,7,2,10,2 | 1,2,3,6,6,6,6,3,2,2,7,7,7,7,7,7,2,4,7,7,7,7,7,7,2,10,2 | 1,2,3,6,6,6,6,3,2,2,7,7,7,7,7,7,2,4,7,7,7,7,7,7,2,10,2 | 1,2,3,6,6,6,6,3,2,2,7,7,7,7,7,7,2,4,7,7,7,7,7,7,2,10,2 | 1,2,3,6,6,6,6,3,2,2,7,7,7,7,7,7,2,4,7,7,7,7,7,7,2,10,2 | 1,2,3,6,6,6,6,3,2,2,7,7,7,7,7,7,2,4,7,7,7,7,7,7,2,10,2 | 1,2,3,6,6,6,6,3,2,2,7,7,7,7,7,7,2,4,7,7,7,7,7,7,2,10,2 | 1,2,3,6,6,6,6,3,2,2,7,7,7,7,7,7,2,4,7,7,7,7,7,7,2,10,2 | 1,2,3,6,6,6,6,3,2,2,7,7,7,7,7,7,2,4,7,7,7,7,7,7,2,10,2
4 | 0.3 | circular | round | 14.81 | 0.574 | 0.5 | 0.5 | [12 empty] | -1 |  | -0.9529617 | -0.04703833 |  |  |  | 0.04703833 | 0.9529617 |  | 1 | [11 empty] | 1,2,3,6,6,6,6,3,2,2,7,7,7,7,7,7,2,4,7,7,7,7,7,7,2,10,2 | 1,2,3,6,6,6,6,3,2,2,7,7,7,7,7,7,2,4,7,7,7,7,7,7,2,10,2 | 1,2,3,6,6,6,6,3,2,2,7,7,7,7,7,7,2,4,7,7,7,7,7,7,2,10,2 | 1,2,3,6,6,6,6,3,2,2,7,7,7,7,7,7,2,4,7,7,7,7,7,7,2,10,2 | 1,2,3,6,6,6,6,3,2,2,7,7,7,7,7,7,2,4,7,7,7,7,7,7,2,10,2 | 1,2,3,6,6,6,6,3,2,2,7,7,7,7,7,7,2,4,7,7,7,7,7,7,2,10,2 | 1,2,3,6,6,6,6,3,2,2,7,7,7,7,7,7,2,4,7,7,7,7,7,7,2,10,2 | 1,2,3,6,6,6,6,3,2,2,7,7,7,7,7,7,2,4,7,7,7,7,7,7,2,10,2 | 1,2,3,6,6,6,6,3,2,2,7,7,7,7,7,7,2,4,7,7,7,7,7,7,2,10,2 | 1,2,3,6,6,6,6,3,2,2,7,7,7,7,7,7,2,4,7,7,7,7,7,7,2,10,2 | 2,3,2,8,2,4,9,2,3,2 | 7,3,3,7 | 2,3,2,8,2,4,9,2,3,2 | 8,2,2,8
5 | 0.5 | interp | round |  |  |  |  | begin: foam; end: NM450 in sw | [11 empty] | -1 | -0.978 |  |  | -0.018 |  | 0.018 |  |  | 0.978 | 1 | [11 empty] | 1,2,3,3,2 | 1,2,3,5,3,2 | 1,2,3,6,6,5,6,6,3,2,2,7,7,7,7,7,7,2,4,7,7,7,7,7,7,2,10,2 | 1,2,3,5,3,2 | 1,2,3,3,2 | 1,2,3,3,2 | 1,2,3,5,3,2 | 1,2,3,6,6,5,6,6,3,2,2,7,7,7,7,7,7,2,4,7,7,7,7,7,7,2,10,2 | 1,2,3,5,3,2 | 1,2,3,3,2 | 2,3,2,8,2,4,9,2,3,2 | 7,3,3,7 | 2,3,2,8,2,4,9,2,3,2 | 8,2,2,8
6 | 0.55 | interp | round |  |  |  |  | end: NM450 in mb | [11 empty] | -1 | [9 empty] | 1 | [11 empty] | 1,2,3,3,2 | 1,2,3,5,3,2 | 1,2,3,6,6,5,6,6,3,2,2,7,7,7,7,7,7,2,7,7,7,7,7,7,2,10,2 | 1,2,3,5,3,2 | 1,2,3,3,2 | 1,2,3,3,2 | 1,2,3,5,3,2 | 1,2,3,6,6,5,6,6,3,2,2,7,7,7,7,7,7,2,7,7,7,7,7,7,2,10,2 | 1,2,3,5,3,2 | 1,2,3,3,2 | 2,3,2,8,2,4,9,2,3,2 | 7,3,3,7 | 2,3,2,8,2,4,9,2,3,2 | 8,2,2,8
7 | 0.9 | interp | round | [16 empty] | -1 | [9 empty] | 1 | [11 empty] | 1,2,3,3,2 | 1,2,3,5,3,2 | 1,2,3,6,6,5,6,6,3,2,2,7,7,7,7,7,7,2,7,7,7,7,7,7,2,10,2 | 1,2,3,5,3,2 | 1,2,3,3,2 | 1,2,3,3,2 | 1,2,3,5,3,2 | 1,2,3,6,6,5,6,6,3,2,2,7,7,7,7,7,7,2,7,7,7,7,7,7,2,10,2 | 1,2,3,5,3,2 | 1,2,3,3,2 | 2,3,2,8,2,4,9,2,3,2 | 7,3,3,7 | 2,3,2,8,2,4,9,2,3,2 | 8,2,2,8
8 | 1.2 | interp | round |  |  |  |  | plydrop: UD1200x300w in sw | [8 empty] | 4 |  |  | -1 | [9 empty] | 1 | [11 empty] | 1,2,3,3,2 | 1,2,3,5,3,2 | 1,2,3,6,6,5,6,6,3,2,2,7,7,7,7,7,7,2,7,7,7,7,7,7,2,10,2 | 1,2,3,5,3,2 | 1,2,3,3,2 | 1,2,3,3,2 | 1,2,3,5,3,2 | 1,2,3,6,6,5,6,6,3,2,2,7,7,7,7,7,7,2,7,7,7,7,7,7,2,10,2 | 1,2,3,5,3,2 | 1,2,3,3,2 | 2,3,2,8,2,4,9,2,3,2 | 7,3,3,7 | 2,3,2,8,2,4,9,2,3,2 | 8,2,2,8
9 | 1.5 | 63-235 | sharp | 13.03 | 1.294 | 0.32 | 0.25 | 35% thick | [11 empty] | -1 | -0.94 | -0.5209274 | -0.1190726 | -0.025 |  | 0.025 | 0.1190726 | 0.5209274 | 0.94 | 1 | [11 empty] | 1,2,3,3,2 | 1,2,3,5,3,2 | 1,2,3,6,6,5,6,6,3,2,2,7,7,7,7,7,7,2,7,7,7,7,7,7,2,10,2 | 1,2,3,5,3,2 | 1,2,3,3,2 | 1,2,3,3,2 | 1,2,3,5,3,2 | 1,2,3,6,6,5,6,6,3,2,2,7,7,7,7,7,7,2,7,7,7,7,7,7,2,10,2 | 1,2,3,5,3,2 | 1,2,3,3,2 | 2,3,2,8,2,4,9,2,3,2 | 7,3,3,7 | 2,3,2,8,2,4,9,2,3,2 | 8,2,2,8
10 | 1.6 | interp | sharp |  |  |  |  | plydrop: UD1200x300w in sw | [8 empty] | 3 |  |  | -1 | [9 empty] | 1 | [11 empty] | 1,2,3,3,2 | 1,2,3,5,3,2 | 1,2,3,6,6,5,6,6,3,2,2,7,7,7,7,7,7,2,7,7,7,7,7,7,2,10,2 | 1,2,3,5,3,2 | 1,2,3,3,2 | 1,2,3,3,2 | 1,2,3,5,3,2 | 1,2,3,6,6,5,6,6,3,2,2,7,7,7,7,7,7,2,7,7,7,7,7,7,2,10,2 | 1,2,3,5,3,2 | 1,2,3,3,2 | 2,3,2,8,2,4,9,2,3,2 | 7,3,3,7 | 2,3,2,8,2,4,9,2,3,2 | 8,2,2,8
11 | 2 | interp | sharp |  |  |  |  | plydrop: UD1200x300w in sw | [8 empty] | 2 |  |  | -1 | [9 empty] | 1 | [11 empty] | 1,2,3,3,2 | 1,2,3,5,3,2 | 1,2,3,6,6,5,6,6,3,2,2,7,7,7,7,7,7,2,7,7,7,7,7,7,2,10,2 | 1,2,3,5,3,2 | 1,2,3,3,2 | 1,2,3,3,2 | 1,2,3,5,3,2 | 1,2,3,6,6,5,6,6,3,2,2,7,7,7,7,7,7,2,7,7,7,7,7,7,2,10,2 | 1,2,3,5,3,2 | 1,2,3,3,2 | 2,3,2,8,2,4,9,2,3,2 | 7,3,3,7 | 2,3,2,8,2,4,9,2,3,2 | 8,2,2,8
12 | 2.4 | interp | sharp |  |  |  |  | plydrop: UD1200x300w in sw | [8 empty] | 1 |  |  | -1 | [9 empty] | 1 | [11 empty] | 1,2,3,3,2 | 1,2,3,5,3,2 | 1,2,3,6,6,5,6,6,3,2,2,7,7,7,7,7,7,2,7,7,7,7,7,7,2,10,2 | 1,2,3,5,3,2 | 1,2,3,3,2 | 1,2,3,3,2 | 1,2,3,5,3,2 | 1,2,3,6,6,5,6,6,3,2,2,7,7,7,7,7,7,2,7,7,7,7,7,7,2,10,2 | 1,2,3,5,3,2 | 1,2,3,3,2 | 2,3,2,8,2,4,9,2,3,2 | 7,3,3,7 | 2,3,2,8,2,4,9,2,3,2 | 8,2,2,8
13 | 2.6 | interp | sharp |  |  |  |  | end: M300x2600 in sw | [11 empty] | -1 | [9 empty] | 1 | [11 empty] | 1,2,3,3,2 | 1,2,3,5,3,2 | 1,2,3,6,6,5,6,6,3,2,2,7,7,7,7,7,7,2,7,7,7,7,7,7,2,10,2 | 1,2,3,5,3,2 | 1,2,3,3,2 | 1,2,3,3,2 | 1,2,3,5,3,2 | 1,2,3,6,6,5,6,6,3,2,2,7,7,7,7,7,7,2,7,7,7,7,7,7,2,10,2 | 1,2,3,5,3,2 | 1,2,3,3,2 | 2,3,2,8,2,4,9,2,3,2 | 7,3,3,7 | 2,3,2,8,2,4,9,2,3,2 | 8,2,2,8
14 | 2.8 | interp | sharp |  |  |  |  | plydrop: UD1200x200w in sw | [7 empty] | 4 | 0 |  |  | -1 | [9 empty] | 1 | [11 empty] | 1,2,3,3,2 | 1,2,3,5,3,2 | 1,2,3,6,6,5,6,6,3,2,2,7,7,7,7,7,7,2,7,7,7,7,7,7,2,10,2 | 1,2,3,5,3,2 | 1,2,3,3,2 | 1,2,3,3,2 | 1,2,3,5,3,2 | 1,2,3,6,6,5,6,6,3,2,2,7,7,7,7,7,7,2,7,7,7,7,7,7,2,10,2 | 1,2,3,5,3,2 | 1,2,3,3,2 | 2,3,2,8,2,4,9,2,3,2 | 7,3,3,7 | 2,3,2,8,2,4,9,2,3,2 | 8,2,2,8
15 | 3 | interp | sharp | [14 empty] | 4 |  | -1 | [9 empty] | 1 | [11 empty] | 1,2,3,3,2 | 1,2,3,5,3,2 | 1,2,3,6,6,5,6,6,3,2,2,7,7,7,7,7,7,2,7,7,7,7,7,7,2,10,2 | 1,2,3,5,3,2 | 1,2,3,3,2 | 1,2,3,3,2 | 1,2,3,5,3,2 | 1,2,3,6,6,5,6,6,3,2,2,7,7,7,7,7,7,2,7,7,7,7,7,7,2,10,2 | 1,2,3,5,3,2 | 1,2,3,3,2 | 2,3,2,8,2,4,9,2,3,2 | 7,3,3,7 | 2,3,2,8,2,4,9,2,3,2 | 8,2,2,8
16 | 3.2 | interp | sharp |  |  |  |  | plydrop: UD1200x200w in sw | [7 empty] | 3 |  |  |  | -1 | [9 empty] | 1 | [11 empty] | 1,2,3,3,2 | 1,2,3,5,3,2 | 1,2,3,6,6,5,6,6,3,2,2,7,7,7,7,7,7,2,7,7,7,7,7,7,2,10,2 | 1,2,3,5,3,2 | 1,2,3,3,2 | 1,2,3,3,2 | 1,2,3,5,3,2 | 1,2,3,6,6,5,6,6,3,2,2,7,7,7,7,7,7,2,7,7,7,7,7,7,2,10,2 | 1,2,3,5,3,2 | 1,2,3,3,2 | 2,3,2,8,2,4,9,2,3,2 | 7,3,3,7 | 2,3,2,8,2,4,9,2,3,2 | 8,2,2,8
17 | 3.6 | interp | sharp |  |  |  |  | plydrop: UD1200x200w in sw | [7 empty] | 2 |  |  |  | -1 | [9 empty] | 1 | [11 empty] | 1,2,3,3,2 | 1,2,3,5,3,2 | 1,2,3,6,6,5,6,6,3,2,2,7,7,7,7,7,7,2,7,7,7,7,7,7,2,10,2 | 1,2,3,5,3,2 | 1,2,3,3,2 | 1,2,3,3,2 | 1,2,3,5,3,2 | 1,2,3,6,6,5,6,6,3,2,2,7,7,7,7,7,7,2,7,7,7,7,7,7,2,10,2 | 1,2,3,5,3,2 | 1,2,3,3,2 | 2,3,2,8,2,4,9,2,3,2 | 7,3,3,7 | 2,3,2,8,2,4,9,2,3,2 | 8,2,2,8
18 | 3.7 | interp | sharp |  |  |  |  | end: M300x3700 in sw | [11 empty] | -1 | [9 empty] | 1 | [11 empty] | 1,2,3,3,2 | 1,2,3,5,3,2 | 1,2,3,6,6,5,6,6,3,2,2,7,7,7,7,7,7,2,7,7,7,7,7,7,2,10,2 | 1,2,3,5,3,2 | 1,2,3,3,2 | 1,2,3,3,2 | 1,2,3,5,3,2 | 1,2,3,6,6,5,6,6,3,2,2,7,7,7,7,7,7,2,7,7,7,7,7,7,2,10,2 | 1,2,3,5,3,2 | 1,2,3,3,2 | 2,3,2,8,2,4,9,2,3,2 | 7,3,3,7 | 2,3,2,8,2,4,9,2,3,2 | 8,2,2,8
19 | 4 | interp | sharp |  |  |  |  | plydrop: UD1200x200w in sw | [7 empty] | 1 |  | 3 |  | -1 | [9 empty] | 1 | [11 empty] | 1,2,3,3,2 | 1,2,3,5,3,2 | 1,2,3,6,6,5,6,6,3,2,2,7,7,7,7,7,7,2,7,7,7,7,7,7,2,10,2 | 1,2,3,5,3,2 | 1,2,3,3,2 | 1,2,3,3,2 | 1,2,3,5,3,2 | 1,2,3,6,6,5,6,6,3,2,2,7,7,7,7,7,7,2,7,7,7,7,7,7,2,10,2 | 1,2,3,5,3,2 | 1,2,3,3,2 | 2,3,2,8,2,4,9,2,3,2 | 7,3,3,7 | 2,3,2,8,2,4,9,2,3,2 | 8,2,2,8
20 | 5 | interp | sharp | [12 empty] | 0 |  | 2 |  | -1 | [9 empty] | 1 | [11 empty] | 1,2,3,3,2 | 1,2,3,5,3,2 | 1,2,3,6,6,5,6,6,3,2,2,7,7,7,7,7,7,2,7,7,7,7,7,7,2,10,2 | 1,2,3,5,3,2 | 1,2,3,3,2 | 1,2,3,3,2 | 1,2,3,5,3,2 | 1,2,3,6,6,5,6,6,3,2,2,7,7,7,7,7,7,2,7,7,7,7,7,7,2,10,2 | 1,2,3,5,3,2 | 1,2,3,3,2 | 2,3,2,8,2,4,9,2,3,2 | 7,3,3,7 | 2,3,2,8,2,4,9,2,3,2 | 8,2,2,8
21 | 5.7 | interp | sharp |  |  |  |  | displacement test measurement station | [11 empty] | -1 | [9 empty] | 1 | [11 empty] | 1,2,3,3,2 | 1,2,3,5,3,2 | 1,2,3,6,6,5,6,6,3,2,2,7,7,7,7,7,7,2,7,7,7,7,7,7,2,10,2 | 1,2,3,5,3,2 | 1,2,3,3,2 | 1,2,3,3,2 | 1,2,3,5,3,2 | 1,2,3,6,6,5,6,6,3,2,2,7,7,7,7,7,7,2,7,7,7,7,7,7,2,10,2 | 1,2,3,5,3,2 | 1,2,3,3,2 | 2,3,2,8,2,4,9,2,3,2 | 7,3,3,7 | 2,3,2,8,2,4,9,2,3,2 | 8,2,2,8
22 | 5.75 | 63-224 | sharp | 6.15 | 0.99 | 0.32 | 0.4086957 | 24% thick | [9 empty] | 1 |  | -1 | [9 empty] | 1 | [11 empty] | 1,2,3,3,2 | 1,2,3,5,3,2 | 1,2,3,6,6,5,6,6,3,2,2,7,7,7,7,7,7,2,7,7,7,7,7,7,2,10,2 | 1,2,3,5,3,2 | 1,2,3,3,2 | 1,2,3,3,2 | 1,2,3,5,3,2 | 1,2,3,6,6,5,6,6,3,2,2,7,7,7,7,7,7,2,7,7,7,7,7,7,2,10,2 | 1,2,3,5,3,2 | 1,2,3,3,2 | 2,3,2,8,2,4,9,2,3,2 | 7,3,3,7 | 2,3,2,8,2,4,9,2,3,2 | 8,2,2,8
23 | 6 | interp | sharp | [14 empty] | 0 |  | -1 | [9 empty] | 1 | [11 empty] | 1,2,3,3,2 | 1,2,3,5,3,2 | 1,2,3,6,6,5,6,6,3,2,2,7,7,7,7,7,7,2,7,7,7,7,7,7,2,10,2 | 1,2,3,5,3,2 | 1,2,3,3,2 | 1,2,3,3,2 | 1,2,3,5,3,2 | 1,2,3,6,6,5,6,6,3,2,2,7,7,7,7,7,7,2,7,7,7,7,7,7,2,10,2 | 1,2,3,5,3,2 | 1,2,3,3,2 | 2,3,2,8,2,4,9,2,3,2 | 7,3,3,7 | 2,3,2,8,2,4,9,2,3,2 | 8,2,2,8
24 | 7 | interp | sharp | [16 empty] | -1 | [9 empty] | 1 | [11 empty] | 1,2,3,3,2 | 1,2,3,5,3,2 | 1,2,3,6,6,5,6,6,3,2,2,7,7,7,7,7,7,2,7,7,7,7,7,7,2,10,2 | 1,2,3,5,3,2 | 1,2,3,3,2 | 1,2,3,3,2 | 1,2,3,5,3,2 | 1,2,3,6,6,5,6,6,3,2,2,7,7,7,7,7,7,2,7,7,7,7,7,7,2,10,2 | 1,2,3,5,3,2 | 1,2,3,3,2 | 2,3,2,8,2,4,9,2,3,2 | 7,3,3,7 | 2,3,2,8,2,4,9,2,3,2 | 8,2,2,8
25 | 8 | interp | sharp | [16 empty] | -1 | [9 empty] | 1 | [11 empty] | 1,2,3,3,2 | 1,2,3,5,3,2 | 1,2,3,6,6,5,6,6,3,2,2,7,7,7,7,7,7,2,7,7,7,7,7,7,2,10,2 | 1,2,3,5,3,2 | 1,2,3,3,2 | 1,2,3,3,2 | 1,2,3,5,3,2 | 1,2,3,6,6,5,6,6,3,2,2,7,7,7,7,7,7,2,7,7,7,7,7,7,2,10,2 | 1,2,3,5,3,2 | 1,2,3,3,2 | 2,3,2,8,2,4,9,2,3,2 | 7,3,3,7 | 2,3,2,8,2,4,9,2,3,2 | 8,2,2,8
26 | 8.2 | interp | sharp |  |  |  |  | end: M300x8200 in sw | [11 empty] | -1 | [9 empty] | 1 | [11 empty] | 1,2,3,3,2 | 1,2,3,5,3,2 | 1,2,3,6,6,5,6,6,3,2,2,7,7,7,7,7,7,2,7,7,7,7,7,7,2,10,2 | 1,2,3,5,3,2 | 1,2,3,3,2 | 1,2,3,3,2 | 1,2,3,5,3,2 | 1,2,3,6,6,5,6,6,3,2,2,7,7,7,7,7,7,2,7,7,7,7,7,7,2,10,2 | 1,2,3,5,3,2 | 1,2,3,3,2 | 2,3,2,8,2,4,9,2,3,2 | 7,3,3,7 | 2,3,2,8,2,4,9,2,3,2 | 8,2,2,8
27 | 9.5 | 63-218 | sharp | 1.89 | 0.721 | 0.32 | 0.4869565 | 18% thick | [11 empty] | -1 | [9 empty] | 1 | [11 empty] | 1,2,3,3,2 | 1,2,3,5,3,2 | 1,2,3,6,6,5,6,6,3,2,2,7,7,7,7,7,7,2,7,7,7,7,7,7,2,10,2 | 1,2,3,5,3,2 | 1,2,3,3,2 | 1,2,3,3,2 | 1,2,3,5,3,2 | 1,2,3,6,6,5,6,6,3,2,2,7,7,7,7,7,7,2,7,7,7,7,7,7,2,10,2 | 1,2,3,5,3,2 | 1,2,3,3,2 | 2,3,2,8,2,4,9,2,3,2 | 7,3,3,7 | 2,3,2,8,2,4,9,2,3,2 | 8,2,2,8
28 | 10 | interp | sharp | [16 empty] | -1 | [9 empty] | 1 | [11 empty] | 1,2,3,3,2 | 1,2,3,5,3,2 | 1,2,3,6,6,5,6,6,3,2,2,7,7,7,7,7,7,2,7,7,7,7,7,7,2,10,2 | 1,2,3,5,3,2 | 1,2,3,3,2 | 1,2,3,3,2 | 1,2,3,5,3,2 | 1,2,3,6,6,5,6,6,3,2,2,7,7,7,7,7,7,2,7,7,7,7,7,7,2,10,2 | 1,2,3,5,3,2 | 1,2,3,3,2 | 2,3,2,8,2,4,9,2,3,2 | 7,3,3,7 | 2,3,2,8,2,4,9,2,3,2 | 8,2,2,8
29 | 11 | interp | sharp | [16 empty] | -1 | [9 empty] | 1 | [11 empty] | 1,2,3,3,2 | 1,2,3,5,3,2 | 1,2,3,6,6,5,6,6,3,2,2,7,7,7,7,7,7,2,7,7,7,7,7,7,2,10,2 | 1,2,3,5,3,2 | 1,2,3,3,2 | 1,2,3,3,2 | 1,2,3,5,3,2 | 1,2,3,6,6,5,6,6,3,2,2,7,7,7,7,7,7,2,7,7,7,7,7,7,2,10,2 | 1,2,3,5,3,2 | 1,2,3,3,2 | 2,3,2,8,2,4,9,2,3,2 | 7,3,3,7 | 2,3,2,8,2,4,9,2,3,2 | 8,2,2,8
30 | 11.4 | interp | sharp |  |  |  |  | displacement test measurement station | [11 empty] | -1 | [9 empty] | 1 | [11 empty] | 1,2,3,3,2 | 1,2,3,5,3,2 | 1,2,3,6,6,5,6,6,3,2,2,7,7,7,7,7,7,2,7,7,7,7,7,7,2,10,2 | 1,2,3,5,3,2 | 1,2,3,3,2 | 1,2,3,3,2 | 1,2,3,5,3,2 | 1,2,3,6,6,5,6,6,3,2,2,7,7,7,7,7,7,2,7,7,7,7,7,7,2,10,2 | 1,2,3,5,3,2 | 1,2,3,3,2 | 2,3,2,8,2,4,9,2,3,2 | 7,3,3,7 | 2,3,2,8,2,4,9,2,3,2 | 8,2,2,8
31 | 12 | interp | sharp | [16 empty] | -1 | [9 empty] | 1 | [11 empty] | 1,2,3,3,2 | 1,2,3,5,3,2 | 1,2,3,6,6,5,6,6,3,2,2,7,7,7,7,7,7,2,7,7,7,7,7,7,2,10,2 | 1,2,3,5,3,2 | 1,2,3,3,2 | 1,2,3,3,2 | 1,2,3,5,3,2 | 1,2,3,6,6,5,6,6,3,2,2,7,7,7,7,7,7,2,7,7,7,7,7,7,2,10,2 | 1,2,3,5,3,2 | 1,2,3,3,2 | 2,3,2,8,2,4,9,2,3,2 | 7,3,3,7 | 2,3,2,8,2,4,9,2,3,2 | 8,2,2,8
32 | 12.5 | interp | sharp |  |  |  |  | end of box beam and spar cap | [11 empty] | -1 |  | -0.470391 | -0.169609 |  |  |  | 0.169609 | 0.470391 |  | 1 | [11 empty] | 1,2,3,3,2 | 1,2,3,5,3,2 | 1,2,3,5,3,2,2,7,7,7,7,7,7,2,7,7,7,7,7,7,2,10,2 | 1,2,3,5,3,2 | 1,2,3,3,2 | 1,2,3,3,2 | 1,2,3,5,3,2 | 1,2,3,5,3,2,2,7,7,7,7,7,7,2,7,7,7,7,7,7,2,10,2 | 1,2,3,5,3,2 | 1,2,3,3,2 | 2,3,2,8,2,4,9,2,3,2 | 7,3,3,7 | 2,3,2,8,2,4,9,2,3,2 | 8,2,2,8
33 | 12.6 | interp | sharp |  |  |  |  | end foam core | [11 empty] | -1 | -0.92 |  |  | -0.067 |  | 0.067 |  |  | 0.92 | 1 | [11 empty] | 1,2,3,3,2 | 1,2,3,3,2 | 1,2,3,3,2,2,7,7,7,7,7,7,2,7,7,7,7,7,7,2,10,2 | 1,2,3,3,2 | 1,2,3,3,2 | 1,2,3,3,2 | 1,2,3,3,2 | 1,2,3,3,2,2,7,7,7,7,7,7,2,7,7,7,7,7,7,2,10,2 | 1,2,3,3,2 | 1,2,3,3,2
34 | 13 | 63-214 | sharp | 0 | 0.47 | 0.32 | 0.49 | tip; 14% thick | 1 | 1 | 1 | 2 | 8 | 1 | 1 | 0 | 0 | 0 | 8 | -1 | -0.95 | -0.5 | -0.15 | -0.05 | 0 | 0.05 | 0.15 | 0.5 | 0.95 | 1

## Parameters
Spar cap width | 120 | mm
thickness scale factor | 1.05
density scale factor | 1.18
Notes:
Page 11-12 of OUO Rotor Blade.pdf
|  | r, m | Chord (m) | Blade section thickness ratio | h, mm | Ideal twist deg. | Blade twist deg. | Trailing edges deflect., mm | **Blade R | **x-offset |  |  | r/R
| 62 | 0.5 | 0 | 100 | 584 |  |  |  | 0 |  | 292 | -292 | 0.03703704
| 61 | 0.6 | 0 | 100 | 584 |  |  |  | 0.1 |  |  |  | 0.04444444
| 60 | 0.7 | 0 | 100 | 574 |  |  |  | 0.2 |  |  |  | 0.05185185
| 59 | 0.8 | 0 | 100 | 564 |  |  |  | 0.3 |  |  |  | 0.05925926
| 58 | 0.9 | 0 | 100 | 554 | 49.57 | 14.81 |  | 0.4 |  |  |  | 0.06666667
| 57 | 1 | 1.366 | 38.4 | 544 | 46.68 | 14.65 |  | 0.5 |  |  |  | 0.07407407
| 56 | 1.1 | 1.359 | 38.02 | 533 | 44.01 | 14.49 |  | 0.6 |  |  |  | 0.08148148
| 55 | 1.2 | 1.352 | 37.65 | 521 | 41.53 | 14.32 |  | 0.7 |  |  |  | 0.08888889
| 54 | 1.3 | 1.344 | 37.28 | 510 | 39.24 | 14.16 |  | 0.8 |  |  |  | 0.0962963 |  |  |  |  | HubRad= | 0.5
| 53 | 1.4 | 1.337 | 36.91 | 500 | 37.12 | 14 |  | 0.9 |  |  |  | 0.1037037 | element width |  | Lnode | dRnode | Rnode | Thickness ratio associated with assigned polar data |  |  | r/R
| 52 | 1.5 | 1.33 | 36.56 | 491 | 35.16 | 13.84 |  | 1 |  |  |  | 0.1111111 | 0.65 | 1 | 0.65 | 0.65 | 0.825 | 100 | 1 |  | 0.06111111
| 51 | 1.6 | 1.323 | 36.2 | 482 | 33.34 | 13.68 |  | 1.1 |  |  |  | 0.1185185 |  | 2 | 1.3 | 0.65 | 1.475 | 35 | 2 |  | 0.1092593
| 50 | 1.7 | 1.316 | 35.86 | 474 | 31.66 | 13.51 |  | 1.2 |  |  |  | 0.1259259 |  | 3 | 1.95 | 0.65 | 2.125 | 35 | 2 |  | 0.1574074
| 49 | 1.8 | 1.309 | 35.51 | 466 | 30.1 | 13.35 |  | 1.3 |  |  |  | 0.1333333 |  | 4 | 2.6 | 0.65 | 2.775 | 35 | 2 |  | 0.2055556
| 48 | 1.9 | 1.301 | 35.18 | 458 | 28.65 | 13.19 |  | 1.4 |  | =>LE | =>TE | 0.1407407 |  | 5 | 3.25 | 0.65 | 3.425 | 35 | 2 | 35 | 0.2537037
inboard end of profile | 47 | 2 | 1.294 | 34.84 | 451 | 27.29 | 13.03 | 34.7 | 1.5 | 0.32 | 0.41408 | -0.87992 | 0.1481481 |  | 6 | 3.9 | 0.65 | 4.075 | 24 | 3 | 24 | 0.3018519
| 46 | 2.25 | 1.276 | 34.03 | 434 | 24.3 | 12.63 | 33.2 | 1.75 | 0.3200218 | 0.4083478 | -0.8676522 | 0.1666667 |  | 7 | 4.55 | 0.65 | 4.725 | 24 | 3 | 18 | 0.35
| 45 | 2.5 | 1.258 | 33.25 | 418 | 21.78 | 12.22 | 31.8 | 2 | 0.3200442 | 0.4026157 | -0.8553843 | 0.1851852 |  | 8 | 5.2 | 0.65 | 5.375 | 24 | 3 | 14 | 0.3981481
| 44 | 2.75 | 1.241 | 32.49 | 403 | 19.62 | 11.82 | 30.4 | 2.25 | 0.3198094 | 0.3968835 | -0.8441165 | 0.2037037 |  | 9 | 5.85 | 0.65 | 6.025 | 24 | 3 |  | 0.4462963
| 43 | 3 | 1.223 | 31.76 | 388 | 17.76 | 11.41 | 29.1 | 2.5 | 0.3198294 | 0.3911513 | -0.8318487 | 0.2222222 |  | 10 | 6.5 | 0.65 | 6.675 | 24 | 3 |  | 0.4944444
| 42 | 3.25 | 1.205 | 31.06 | 374 | 16.14 | 11.01 | 27.8 | 2.75 | 0.3198499 | 0.3854191 | -0.8195809 | 0.2407407 |  | 11 | 7.15 | 0.65 | 7.325 | 24 | 3 |  | 0.5425926
| 41 | 3.5 | 1.187 | 30.37 | 360 | 14.73 | 10.6 | 26.6 | 3 | 0.3198711 | 0.379687 | -0.807313 | 0.2592593 |  | 12 | 7.8 | 0.65 | 7.975 | 24 | 3 |  | 0.5907407
| 40 | 3.75 | 1.169 | 29.71 | 347 | 13.48 | 10.2 | 25.4 | 3.25 | 0.3198929 | 0.3739548 | -0.7950452 | 0.2777778 |  | 13 | 8.45 | 0.65 | 8.625 | 18 | 4 |  | 0.6388889
| 39 | 4 | 1.151 | 29.07 | 335 | 12.38 | 9.79 | 24.2 | 3.5 | 0.3199154 | 0.3682226 | -0.7827774 | 0.2962963 |  | 14 | 9.1 | 0.65 | 9.275 | 18 | 4 |  | 0.687037
| 38 | 4.25 | 1.133 | 28.44 | 322 | 11.39 | 9.39 | 23.2 | 3.75 | 0.3199386 | 0.3624904 | -0.7705096 | 0.3148148 |  | 15 | 9.75 | 0.65 | 9.925 | 18 | 4 |  | 0.7351852
| 37 | 4.5 | 1.115 | 27.84 | 310 | 10.51 | 8.98 | 22.1 | 4 | 0.3199626 | 0.3567583 | -0.7582417 | 0.3333333 |  | 16 | 10.4 | 0.65 | 10.575 | 18 | 4 |  | 0.7833333
| 36 | 4.75 | 1.097 | 27.26 | 299 | 9.71 | 8.58 | 21.1 | 4.25 | 0.3199873 | 0.3510261 | -0.7459739 | 0.3518519 |  | 17 | 11.05 | 0.65 | 11.225 | 18 | 4 |  | 0.8314815
| 35 | 5 | 1.079 | 26.69 | 288 | 8.98 | 8.18 | 20.2 | 4.5 | 0.3200129 | 0.3452939 | -0.7337061 | 0.3703704 |  | 18 | 11.7 | 0.65 | 11.875 | 18 | 4 |  | 0.8796296
| 34 | 5.25 | 1.061 | 26.14 | 277 | 8.32 | 7.77 | 19.2 | 4.75 | 0.3200393 | 0.3395617 | -0.7214383 | 0.3888889 |  | 19 | 12.35 | 0.65 | 12.525 | 14 | 5 |  | 0.9277778
| 33 | 5.5 | 1.043 | 25.6 | 267 | 7.72 | 7.37 | 18.4 | 5 | 0.3200667 | 0.3338296 | -0.7091704 | 0.4074074 |  | 20 | 13 | 0.65 | 13.175 | 14 | 5 |  | 0.9759259
| 32 | 5.75 | 1.026 | 25.08 | 257 | 7.16 | 6.96 | 17.5 | 5.25 | 0.319783 | 0.3280974 | -0.6979026 | 0.4259259 |  |  | tip=> | 13
| 31 | 6 | 1.008 | 24.57 | 248 | 6.65 | 6.56 | 16.7 | 5.5 | 0.3198068 | 0.3223652 | -0.6856348 | 0.4444444
| 30 | 6.25 | 0.99 | 24.08 | 238 | 6.18 | 6.15 | 15.9 | 5.75 | 0.3198314 | 0.316633 | -0.673367 | 0.462963 |  |  | 0.825
| 29 | 6.5 | 0.972 | 23.6 | 229 | 5.75 | 5.75 | 15.2 | 6 | 0.3198569 | 0.3109009 | -0.6610991 | 0.4814815 |  |  | 1.475
| 28 | 6.75 | 0.954 | 23.14 | 221 | 5.34 | 5.34 | 14.4 | 6.25 | 0.3198833 | 0.3051687 | -0.6488313 | 0.5 |  |  | 2.125
| 27 | 7 | 0.936 | 22.68 | 212 | 4.97 | 4.97 | 13.7 | 6.5 | 0.3199108 | 0.2994365 | -0.6365635 | 0.5185185 |  |  | 2.775
| 26 | 7.25 | 0.918 | 22.24 | 204 | 4.62 | 4.62 | 13.1 | 6.75 | 0.3199394 | 0.2937043 | -0.6242957 | 0.537037 |  |  | 3.425
| 25 | 7.5 | 0.9 | 21.81 | 196 | 4.29 | 4.29 | 12.4 | 7 | 0.3199691 | 0.2879722 | -0.6120278 | 0.5555556 |  |  | 4.075
| 24 | 7.75 | 0.882 | 21.39 | 189 | 3.98 | 3.98 | 11.8 | 7.25 | 0.32 | 0.28224 | -0.59976 | 0.5740741 |  |  | 4.725
| 23 | 8 | 0.864 | 20.98 | 181 | 3.69 | 3.69 | 11.2 | 7.5 | 0.3200322 | 0.2765078 | -0.5874922 | 0.5925926 |  |  | 5.375
| 22 | 8.25 | 0.846 | 20.58 | 174 | 3.42 | 3.42 | 10.6 | 7.75 | 0.3200658 | 0.2707757 | -0.5752243 | 0.6111111 |  |  | 6.025
| 21 | 8.5 | 0.828 | 20.19 | 167 | 3.16 | 3.16 | 10.1 | 8 | 0.3201008 | 0.2650435 | -0.5629565 | 0.6296296 |  |  | 6.675
| 20 | 8.75 | 0.81 | 19.81 | 161 | 2.92 | 2.92 | 9.6 | 8.25 | 0.3201374 | 0.2593113 | -0.5506887 | 0.6481481 |  |  | 7.325
| 19 | 9 | 0.793 | 19.44 | 154 | 2.69 | 2.69 | 9.1 | 8.5 | 0.3197719 | 0.2535791 | -0.5394209 | 0.6666667 |  |  | 7.975
| 18 | 9.25 | 0.775 | 19.08 | 148 | 2.47 | 2.47 | 8.6 | 8.75 | 0.3198025 | 0.247847 | -0.527153 | 0.6851852 |  |  | 8.625
| 17 | 9.5 | 0.757 | 18.72 | 142 | 2.27 | 2.27 | 8.1 | 9 | 0.3198346 | 0.2421148 | -0.5148852 | 0.7037037 |  |  | 9.275
| 16 | 9.75 | 0.739 | 18.38 | 136 | 2.07 | 2.07 | 7.7 | 9.25 | 0.3198682 | 0.2363826 | -0.5026174 | 0.7222222 |  |  | 9.925
| 15 | 10 | 0.721 | 18.04 | 130 | 1.89 | 1.89 | 7.2 | 9.5 | 0.3199035 | 0.2306504 | -0.4903496 | 0.7407407 |  |  | 10.575
| 14 | 10.25 | 0.703 | 17.71 | 124 | 1.71 | 1.71 | 6.8 | 9.75 | 0.3199406 | 0.2249183 | -0.4780817 | 0.7592593 |  |  | 11.225
| 13 | 10.5 | 0.685 | 17.38 | 119 | 1.54 | 1.54 | 6.4 | 10 | 0.3199797 | 0.2191861 | -0.4658139 | 0.7777778 |  |  | 11.875
| 12 | 10.75 | 0.667 | 17.07 | 114 | 1.38 | 1.38 | 6 | 10.25 | 0.3200209 | 0.2134539 | -0.4535461 | 0.7962963 |  |  | 12.525
| 11 | 11 | 0.649 | 16.76 | 109 | 1.23 | 1.23 | 5.7 | 10.5 | 0.3200643 | 0.2077217 | -0.4412783 | 0.8148148 |  |  | 13.175
| 10 | 11.25 | 0.631 | 16.46 | 104 | 1.08 | 1.08 | 5.3 | 10.75 | 0.3201102 | 0.2019896 | -0.4290104 | 0.8333333
| 9 | 11.5 | 0.613 | 16.16 | 99 | 0.94 | 0.94 | 5 | 11 | 0.3201589 | 0.1962574 | -0.4167426 | 0.8518519
| 8 | 11.75 | 0.595 | 15.87 | 94 | 0.8 | 0.8 | 4.7 | 11.25 | 0.3202104 | 0.1905252 | -0.4044748 | 0.8703704
| 7 | 12 | 0.578 | 15.59 | 90 | 0.68 | 0.68 | 4.4 | 11.5 | 0.3197111 | 0.184793 | -0.393207 | 0.8888889
| 6 | 12.25 | 0.56 | 15.31 | 86 | 0.55 | 0.55 | 4.1 | 11.75 | 0.3197516 | 0.1790609 | -0.3809391 | 0.9074074
| 5 | 12.5 | 0.542 | 15.04 | 81 | 0.43 | 0.43 | 3.8 | 12 | 0.3197946 | 0.1733287 | -0.3686713 | 0.9259259
| 4 | 12.75 | 0.524 | 14.77 | 77 | 0.32 | 0.32 | 3.5 | 12.25 | 0.3198407 | 0.1675965 | -0.3564035 | 0.9444444
| 3 | 13 | 0.506 | 14.51 | 73 | 0.21 | 0.21 | 3.3 | 12.5 | 0.31989 | 0.1618643 | -0.3441357 | 0.962963
| 2 | 13.25 | 0.488 | 14.25 | 70 | 0.1 | 0.1 | 3.1 | 12.75 | 0.319943 | 0.1561322 | -0.3318678 | 0.9814815
| 1 | 13.5 | 0.47 | 14 | 66 | 0 | 0 | 2.8 | 13 | 0.32 | 0.1504 | -0.3196 | 1